## Datos
Ensayo de secado nº 1 (23 Septiembre 2016)
Módulo 1 (Estándar) |  |  | Módulo 2 (Geotextil 2) |  |  | Módulo 3 (water) |  |  | Módulo 4 (gel) |  |  | Observaciones
Hora | Tiempo (min) | Peso (kg) | Hora | Tiempo (min) | Peso (kg) | Hora | Tiempo (min) | Peso (kg) | Hora | Tiempo (min) | Peso (kg) |  | Tiempo min | Módulo 4 | Módulo 3 | Módulo 2 | Módulo 1
9:00 | 0 | 2.3 | 9:00 | 0 | 2.445 | 9:00 | 0 | 2.74 | 9:00 | 0 | 3.155 | Seco
10:00 | 60 | 3.735 | 10:00 | 60 | 4 | 10:00 | 60 | 6.82 | 10:00 | 60 | 11.17 | Saturado de agua tras 10 minutos de escurrimiento | 60 | 10.8288 | 6.5849 | 3.6777 | 3.4744
11:10 | 130 | 2.945 | 11:10 | 130 | 3.075 | 11:10 | 130 | 5.74 | 11:10 | 130 | 9.77 |  | 130 | 10.1372 | 6.0207 | 3.3095 | 3.1279
12:30 | 210 | 2.665 | 12:30 | 210 | 2.765 | 12:30 | 210 | 5.35 | 12:30 | 210 | 9.325 |  | 210 | 9.4428 | 5.4479 | 2.9607 | 2.7919
13:25 | 265 | 2.5 | 13:25 | 265 | 2.615 | 13:25 | 265 | 5.095 | 13:25 | 265 | 8.965 |  | 265 | 9.0248 | 5.09865 | 2.76545 | 2.598025
14:35 | 335 | 2.425 | 14:35 | 335 | 2.545 | 14:35 | 335 | 4.755 | 14:35 | 335 | 8.59 |  | 335 | 8.5628 | 4.70665 | 2.56945 | 2.395025
15:35 | 395 | 2.36 | 15:35 | 395 | 2.5 | 15:35 | 395 | 4.475 | 15:35 | 395 | 8.295 |  | 395 | 8.2292 | 4.41745 | 2.44825 | 2.260025
17:30 | 510 | 2.3 | 17:30 | 510 | 2.445 | 17:30 | 510 | 3.985 | 17:30 | 510 | 7.785 |  | 510 | 7.7508 | 3.9839 | 2.3367 | 2.1019
19:30 | 630 | 2.3 | 19:30 | 630 | 2.445 | 19:30 | 630 | 3.75 | 19:30 | 630 | 7.525 |  | 630 | 7.4772 | 3.7007 | 2.3895 | 2.0779
22:00 | 780 | 2.3 | 22:00 | 780 | 2.445 | 22:00 | 780 | 3.55 | 22:00 | 780 | 7.295 |  | 780 | 7.4592 | 3.5897 | 2.6985 | 2.2504
Ensayo de secado nº 2 (24 Septiembre 2016)
Módulo 1 (Estándar) |  |  | Módulo 2 (Geotextil 2) |  |  | Módulo 3 (water) |  |  | Módulo 4 (gel) |  |  | Observaciones
Hora | Tiempo (min) | Peso (kg) | Hora | Tiempo (min) | Peso (kg) | Hora | Tiempo (min) | Peso (kg) | Hora | Tiempo (min) | Peso (kg)
9:00 | 0 | 2.35 | 9:00 | 0 | 2.4 | 9:00 | 0 | 2.75 | 9:00 | 0 | 3.1 | Seco
10:00 | 60 | 3.75 | 10:00 | 60 | 3.95 | 10:00 | 60 | 6.58 | 10:00 | 60 | 10.85 | Saturado de agua tras 10 minutos de escurrimiento
11:10 | 130 | 2.96 | 11:10 | 130 | 3.1 | 11:10 | 130 | 6.05 | 11:10 | 130 | 10.15
12:30 | 210 | 2.7 | 12:30 | 210 | 2.8 | 12:30 | 210 | 5.45 | 12:30 | 210 | 9.45
13:25 | 265 | 2.55 | 13:25 | 265 | 2.6 | 13:25 | 265 | 5.1 | 13:25 | 265 | 9.05
14:35 | 335 | 2.45 | 14:35 | 335 | 2.5 | 14:35 | 335 | 4.7 | 14:35 | 335 | 8.57
15:35 | 395 | 2.375 | 15:35 | 395 | 2.47 | 15:35 | 395 | 4.42 | 15:35 | 395 | 8.23
17:30 | 510 | 2.365 | 17:30 | 510 | 2.445 | 17:30 | 510 | 3.975 | 17:30 | 510 | 7.75
19:30 | 630 | 2.35 | 19:30 | 630 | 2.4 | 19:30 | 630 | 3.7 | 19:30 | 630 | 7.47
22:00 | 780 | 2.35 | 22:00 | 780 | 2.4 | 22:00 | 780 | 3.595 | 22:00 | 780 | 7.45
Ensayo de secado nº 3 (25 septiembre de 2016)
Módulo 1 (Estándar) |  |  | Módulo 2 (Geotextil 2) |  |  | Módulo 3 (water) |  |  | Módulo 4 (gel) |  |  | Observaciones
Hora | Tiempo (min) | Peso (kg) | Hora | Tiempo (min) | Peso (kg) | Hora | Tiempo (min) | Peso (kg) | Hora | Tiempo (min) | Peso (kg)
9:00 | 0 | 2.34 | 9:00 | 0 | 2.43 | 9:00 | 0 | 2.8 | 9:00 | 0 | 3.155 | Seco
10:00 | 60 | 3.55 | 10:00 | 60 | 3.85 | 10:00 | 60 | 6.75 | 10:00 | 60 | 10.95 | Saturado de agua tras 10 minutos de escurrimiento
11:10 | 130 | 3.1 | 11:10 | 130 | 3.15 | 11:10 | 130 | 5.65 | 11:10 | 130 | 9.95
12:30 | 210 | 2.75 | 12:30 | 210 | 2.9 | 12:30 | 210 | 5.2 | 12:30 | 210 | 9.35
13:25 | 265 | 2.6 | 13:25 | 265 | 2.75 | 13:25 | 265 | 5 | 13:25 | 265 | 8.965
14:35 | 335 | 2.4 | 14:35 | 335 | 2.57 | 14:35 | 335 | 4.7 | 14:35 | 335 | 8.5
15:35 | 395 | 2.36 | 15:35 | 395 | 2.5 | 15:35 | 395 | 4.45 | 15:35 | 395 | 8.25
17:30 | 510 | 2.34 | 17:30 | 510 | 2.43 | 17:30 | 510 | 3.85 | 17:30 | 510 | 7.72
19:30 | 630 | 2.34 | 19:30 | 630 | 2.43 | 19:30 | 630 | 3.65 | 19:30 | 630 | 7.45
22:00 | 780 | 2.34 | 22:00 | 780 | 2.43 | 22:00 | 780 | 3.5 | 22:00 | 780 | 7.15

## Media
Fytotextile 1 | [8 empty] | Incremento de retención de agua en el tiempo
Tiempo (min) | Ensayo 1 | Ensayo 2 | Ensayo 3 | Media | Desv. St. | Error | Agua retenida (l/m2) |  | Tiempo (min) | FS | F+NG | F+NG+Aq | F+NG+WF | FS&F+NG | FS&F+NG+Aq | FS&F+NG+WF
0 | 2.3 | 2.35 | 2.34 | 2.33 | 0.02645751 | 0.01527525 | 0 |  | 0 | 2.33 | 2.425 | 2.763333 | 3.136667 | 4.077253 | 18.598 | 34.62089
60 | 3.735 | 3.75 | 3.55 | 3.678333 | 0.1113927 | 0.0643126 | 1.348333 |  | 60 | 3.678333 | 3.933333 | 6.716667 | 10.99 | 6.932488 | 82.60082 | 198.7766
130 | 2.945 | 2.96 | 3.1 | 3.001667 | 0.08548879 | 0.04935698 | 0.6716667 |  | 130 | 3.001667 | 3.108333 | 5.813333 | 9.956667 | 3.553581 | 93.67018 | 231.7046
210 | 2.665 | 2.7 | 2.75 | 2.705 | 0.04272002 | 0.02466441 | 0.375 |  | 210 | 2.705 | 2.821667 | 5.333333 | 9.375 | 4.313001 | 97.16574 | 246.5804
265 | 2.5 | 2.55 | 2.6 | 2.55 | 0.05 | 0.02886751 | 0.22 |  | 265 | 2.55 | 2.655 | 5.065 | 8.993333 | 4.117647 | 98.62745 | 252.6797
335 | 2.425 | 2.45 | 2.4 | 2.425 | 0.025 | 0.01443376 | 0.095 |  | 335 | 2.425 | 2.538333 | 4.718333 | 8.553333 | 4.67354 | 94.57045 | 252.7148
395 | 2.36 | 2.375 | 2.36 | 2.365 | 0.008660254 | 0.005 | 0.035 | 5.583333 | 395 | 2.365 | 2.49 | 4.448333 | 8.258333 | 5.285412 | 88.0902 | 249.1896
510 | 2.3 | 2.365 | 2.34 | 2.335 | 0.03278719 | 0.01892969 | 0.005 |  | 510 | 2.335 | 2.44 | 3.936667 | 7.751667 | 4.496788 | 68.59386 | 231.9772
630 | 2.3 | 2.35 | 2.34 | 2.33 | 0.02645751 | 0.01527525 | 0 |  | 630 | 2.33 | 2.425 | 3.7 | 7.481667 | 4.077253 | 58.79828 | 221.1016
780 | 2.3 | 2.35 | 2.34 | 2.33 | 0.02645751 | 0.01527525 | 0 |  | 780 | 2.33 | 2.425 | 3.548333 | 7.298333 | 4.077253 | 52.28898 | 213.2332
[13 empty] | Promedio | 4.614107 | 81.60066 | 233.1064
Fytotextile 2
Tiempo (min) | Ensayo 1 | Ensayo 2 | Ensayo 3 | Media | Desv. St. | Error | Agua retenida (l/m2)
0 | 2.445 | 2.4 | 2.43 | 2.425 | 0.02291288 | 0.01322876 | 0
60 | 4 | 3.95 | 3.85 | 3.933333 | 0.07637626 | 0.04409586 | 1.508333
130 | 3.075 | 3.1 | 3.15 | 3.108333 | 0.03818813 | 0.02204793 | 0.6833333
210 | 2.765 | 2.8 | 2.9 | 2.821667 | 0.0700595 | 0.04044887 | 0.3966667
265 | 2.615 | 2.6 | 2.75 | 2.655 | 0.08261356 | 0.04769696 | 0.23
335 | 2.545 | 2.5 | 2.57 | 2.538333 | 0.03547299 | 0.02048034 | 0.1133333 | 4.583333
395 | 2.5 | 2.47 | 2.5 | 2.49 | 0.01732051 | 0.01 | 0.065
510 | 2.445 | 2.445 | 2.43 | 2.44 | 0.008660254 | 0.005 | 0.015
630 | 2.445 | 2.4 | 2.43 | 2.425 | 0.02291288 | 0.01322876 | 0
780 | 2.445 | 2.4 | 2.43 | 2.425 | 0.02291288 | 0.01322876 | 0
Fytotextile 3
Tiempo (min) | Ensayo 1 | Ensayo 2 | Ensayo 3 | Media | Desv. St. | Error | Agua retenida (l/m2)
0 | 2.74 | 2.75 | 2.8 | 2.763333 | 0.0321455 | 0.01855921 | 0
60 | 6.82 | 6.58 | 6.75 | 6.716667 | 0.1234234 | 0.07125853 | 3.953333
130 | 5.74 | 6.05 | 5.65 | 5.813333 | 0.2098412 | 0.1211519 | 3.05
210 | 5.35 | 5.45 | 5.2 | 5.333333 | 0.1258306 | 0.07264832 | 2.57
265 | 5.095 | 5.1 | 5 | 5.065 | 0.05634714 | 0.03253204 | 2.301667
335 | 4.755 | 4.7 | 4.7 | 4.718333 | 0.03175426 | 0.01833333 | 1.955
395 | 4.475 | 4.42 | 4.45 | 4.448333 | 0.02753785 | 0.01589899 | 1.685
510 | 3.985 | 3.975 | 3.85 | 3.936667 | 0.07522189 | 0.04342938 | 1.173333
630 | 3.75 | 3.7 | 3.65 | 3.7 | 0.05 | 0.02886751 | 0.9366667
780 | 3.55 | 3.595 | 3.5 | 3.548333 | 0.04752192 | 0.0274368 | 0.785 | 3.27
Fytotextile 4
Tiempo (min) | Ensayo 1 | Ensayo 2 | Ensayo 3 | Media | Desv. St. | Error | Agua retenida (l/m2)
0 | 3.155 | 3.1 | 3.155 | 3.136667 | 0.03175426 | 0.01833333 | 0
60 | 11.17 | 10.85 | 10.95 | 10.99 | 0.1637071 | 0.09451631 | 7.853333
130 | 9.77 | 10.15 | 9.95 | 9.956667 | 0.1900877 | 0.1097472 | 6.82
210 | 9.325 | 9.45 | 9.35 | 9.375 | 0.06614378 | 0.03818813 | 6.238333
265 | 8.965 | 9.05 | 8.965 | 8.993333 | 0.04907477 | 0.02833333 | 5.856667
335 | 8.59 | 8.57 | 8.5 | 8.553333 | 0.04725816 | 0.02728451 | 5.416667
395 | 8.295 | 8.23 | 8.25 | 8.258333 | 0.03329164 | 0.01922094 | 5.121667
510 | 7.785 | 7.75 | 7.72 | 7.751667 | 0.03253204 | 0.01878238 | 4.615
630 | 7.525 | 7.47 | 7.45 | 7.481667 | 0.03883727 | 0.02242271 | 4.345
780 | 7.295 | 7.45 | 7.15 | 7.298333 | 0.1500278 | 0.08661858 | 4.161667 | 3.875
Agua Retenida
Tiempo (min) | Mod.1 | Mod.2 | Mod.3 | Mod.4 | % Cont | % Incremento de retención respecto al estandar
0 | 0 | 0 | 0 | 0 |  | St.&2 | St.&3 | St.&4
0 | 1.348333 | 1.508333 | 3.953333 | 7.853333 |  | 11.8665 | 193.2015 | 482.4475
60 | 0.6716667 | 0.6833333 | 3.05 | 6.82
130 | 0.375 | 0.3966667 | 2.57 | 6.238333
210 | 0.22 | 0.23 | 2.301667 | 5.856667
265 | 0.095 | 0.1133333 | 1.955 | 5.416667
335 | 0.035 | 0.065 | 1.685 | 5.121667
395 | 0.005 | 0.015 | 1.173333 | 4.615
510 | 0 | 0 | 0.9366667 | 4.345
630 | 0 | 0 | 0.785 | 4.161667
% Contenido Humedad
| Fitotextil 1 | Fitotextil 2 | Fitotextil 3 | Fitotextil 4
Peso en Seco (Wd) | 2.33 | 2.425 | 2.763333 | 3.136667
Peso en Mojado (Ww) | 3.678333 | 3.933333 | 6.716667 | 10.99
Diferencia (Ww-Wd) | 1.348333 | 1.508333 | 3.953333 | 7.853333
% Contenido Humedad | 57.86838 | 62.19931 | 143.0639 | 250.3719
% Cont. Humedad en tiempo
Tiempo (min) | Mod. 1 | Mod. 2 | Mod. 3 | Mod.4
0 | 0 | 0 | 0 | 0
0 | 57.86838 | 62.19931 | 143.0639 | 250.3719
60 | 28.8269 | 28.17869 | 110.3739 | 217.4283
130 | 16.09442 | 16.35739 | 93.00362 | 198.8842
210 | 9.44206 | 9.484536 | 83.29312 | 186.7163
265 | 4.077253 | 4.67354 | 70.74789 | 172.6886
335 | 1.502146 | 2.680412 | 60.97708 | 163.2837
395 | 0.2145923 | 0.6185567 | 42.4608 | 147.1307
510 | 0 | 0 | 33.89626 | 138.5228
630 | 0 | 0 | 28.40772 | 132.678