## XRD
| 8YCSZ 1300ºC | 1%rGO 1300ºC | 2.5%rGO 1300ºC | 5%rGO 1300ºC | 10%rGO 1300ºC | 8YCSZ 1350ºC | 1%rGO 1350ºC | 2.5%rGO 1350ºC | 5%rGO 1350ºC | 10%rGO 1350ºC
º2q | Intensity (a.u.) | Intensity (a.u.) | Intensity (a.u.) | Intensity (a.u.) | Intensity (a.u.) | Intensity (a.u.) | Intensity (a.u.) | Intensity (a.u.) | Intensity (a.u.) | Intensity (a.u.)
20.0001 | 283 | 2710 | 5210 | 7704 | 10192 | 158 | 2702 | 5188 | 7696 | 10170
20.015 | 296 | 2720 | 5190 | 7692 | 10190 | 165 | 2727 | 5169 | 7708 | 10162
20.03 | 261 | 2711 | 5195 | 7692 | 10188 | 183 | 2741 | 5207 | 7689 | 10166
20.0449 | 286 | 2691 | 5175 | 7691 | 10184 | 207 | 2728 | 5203 | 7665 | 10187
20.0599 | 258 | 2703 | 5183 | 7682 | 10178 | 164 | 2733 | 5166 | 7656 | 10193
20.0748 | 241 | 2690 | 5204 | 7699 | 10189 | 175 | 2706 | 5169 | 7688 | 10157
20.0898 | 244 | 2689 | 5198 | 7707 | 10226 | 179 | 2694 | 5195 | 7683 | 10181
20.1047 | 270 | 2670 | 5200 | 7710 | 10204 | 172 | 2725 | 5206 | 7691 | 10190
20.1197 | 250 | 2697 | 5206 | 7681 | 10184 | 196 | 2725 | 5199 | 7693 | 10175
20.1346 | 274 | 2695 | 5201 | 7689 | 10206 | 157 | 2708 | 5190 | 7695 | 10175
20.1496 | 247 | 2699 | 5190 | 7688 | 10200 | 169 | 2704 | 5193 | 7718 | 10181
20.1645 | 266 | 2700 | 5160 | 7691 | 10195 | 199 | 2689 | 5185 | 7706 | 10184
20.1794 | 261 | 2692 | 5173 | 7690 | 10208 | 188 | 2706 | 5187 | 7691 | 10170
20.1944 | 258 | 2702 | 5194 | 7692 | 10208 | 170 | 2694 | 5197 | 7696 | 10179
20.2093 | 289 | 2678 | 5170 | 7688 | 10236 | 191 | 2725 | 5179 | 7686 | 10167
20.2243 | 264 | 2681 | 5179 | 7670 | 10220 | 178 | 2724 | 5194 | 7697 | 10172
20.2392 | 292 | 2691 | 5196 | 7698 | 10206 | 183 | 2719 | 5196 | 7677 | 10159
20.2542 | 256 | 2665 | 5195 | 7695 | 10197 | 174 | 2720 | 5176 | 7693 | 10153
20.2691 | 266 | 2677 | 5203 | 7705 | 10201 | 165 | 2716 | 5211 | 7702 | 10176
20.2841 | 315 | 2673 | 5173 | 7685 | 10213 | 148 | 2712 | 5191 | 7667 | 10201
20.299 | 254 | 2650 | 5180 | 7699 | 10185 | 186 | 2721 | 5172 | 7671 | 10174
20.314 | 266 | 2674 | 5201 | 7699 | 10183 | 174 | 2728 | 5184 | 7689 | 10172
20.3289 | 275 | 2694 | 5186 | 7685 | 10196 | 175 | 2725 | 5172 | 7695 | 10166
20.3438 | 257 | 2662 | 5185 | 7691 | 10174 | 164 | 2709 | 5188 | 7679 | 10178
20.3588 | 262 | 2670 | 5184 | 7682 | 10193 | 172 | 2698 | 5200 | 7691 | 10169
20.3737 | 286 | 2679 | 5199 | 7685 | 10218 | 160 | 2706 | 5197 | 7706 | 10157
20.3887 | 266 | 2668 | 5202 | 7673 | 10203 | 207 | 2688 | 5173 | 7684 | 10173
20.4036 | 272 | 2662 | 5187 | 7695 | 10208 | 185 | 2681 | 5210 | 7699 | 10172
20.4186 | 290 | 2678 | 5210 | 7689 | 10231 | 195 | 2694 | 5215 | 7700 | 10187
20.4335 | 265 | 2665 | 5208 | 7663 | 10210 | 185 | 2732 | 5197 | 7689 | 10178
20.4485 | 251 | 2680 | 5217 | 7668 | 10203 | 171 | 2722 | 5207 | 7674 | 10194
20.4634 | 266 | 2696 | 5177 | 7694 | 10212 | 185 | 2720 | 5182 | 7685 | 10165
20.4784 | 260 | 2680 | 5201 | 7696 | 10195 | 170 | 2705 | 5206 | 7699 | 10151
20.4933 | 265 | 2692 | 5201 | 7726 | 10201 | 164 | 2721 | 5182 | 7664 | 10160
20.5082 | 269 | 2696 | 5203 | 7699 | 10205 | 194 | 2710 | 5181 | 7687 | 10172
20.5232 | 269 | 2687 | 5168 | 7704 | 10181 | 195 | 2712 | 5181 | 7688 | 10179
20.5381 | 269 | 2678 | 5172 | 7685 | 10190 | 187 | 2717 | 5198 | 7662 | 10162
20.5531 | 277 | 2667 | 5206 | 7680 | 10194 | 183 | 2711 | 5185 | 7692 | 10194
20.568 | 275 | 2695 | 5213 | 7687 | 10217 | 165 | 2722 | 5176 | 7686 | 10175
20.583 | 270 | 2715 | 5208 | 7703 | 10223 | 182 | 2715 | 5199 | 7704 | 10178
20.5979 | 279 | 2696 | 5206 | 7694 | 10200 | 172 | 2709 | 5191 | 7674 | 10185
20.6129 | 261 | 2689 | 5187 | 7714 | 10209 | 173 | 2703 | 5170 | 7669 | 10197
20.6278 | 279 | 2698 | 5201 | 7684 | 10219 | 178 | 2734 | 5174 | 7677 | 10169
20.6428 | 295 | 2675 | 5199 | 7694 | 10215 | 171 | 2738 | 5207 | 7702 | 10162
20.6577 | 300 | 2695 | 5198 | 7688 | 10192 | 172 | 2682 | 5205 | 7692 | 10146
20.6726 | 278 | 2682 | 5185 | 7696 | 10188 | 189 | 2718 | 5187 | 7698 | 10202
20.6876 | 302 | 2692 | 5182 | 7703 | 10207 | 159 | 2735 | 5184 | 7700 | 10184
20.7025 | 269 | 2688 | 5197 | 7694 | 10216 | 174 | 2733 | 5208 | 7702 | 10176
20.7175 | 280 | 2706 | 5199 | 7686 | 10196 | 168 | 2713 | 5169 | 7710 | 10145
20.7324 | 279 | 2695 | 5190 | 7702 | 10201 | 186 | 2716 | 5175 | 7692 | 10153
20.7474 | 286 | 2675 | 5192 | 7700 | 10180 | 185 | 2713 | 5194 | 7683 | 10156
20.7623 | 270 | 2693 | 5181 | 7705 | 10180 | 191 | 2719 | 5167 | 7702 | 10151
20.7773 | 248 | 2687 | 5191 | 7692 | 10215 | 178 | 2693 | 5184 | 7704 | 10173
20.7922 | 255 | 2680 | 5188 | 7686 | 10199 | 196 | 2712 | 5194 | 7694 | 10193
20.8072 | 293 | 2659 | 5186 | 7671 | 10214 | 206 | 2728 | 5176 | 7690 | 10176
20.8221 | 274 | 2690 | 5196 | 7692 | 10204 | 176 | 2711 | 5212 | 7694 | 10180
20.837 | 244 | 2688 | 5203 | 7699 | 10214 | 197 | 2703 | 5208 | 7674 | 10174
20.852 | 270 | 2691 | 5192 | 7702 | 10190 | 187 | 2723 | 5191 | 7670 | 10174
20.8669 | 273 | 2697 | 5169 | 7708 | 10192 | 159 | 2708 | 5182 | 7686 | 10163
20.8819 | 290 | 2691 | 5193 | 7713 | 10201 | 165 | 2713 | 5211 | 7671 | 10174
20.8968 | 288 | 2681 | 5190 | 7724 | 10181 | 192 | 2727 | 5187 | 7695 | 10171
20.9118 | 272 | 2672 | 5180 | 7706 | 10208 | 168 | 2717 | 5193 | 7689 | 10167
20.9267 | 259 | 2679 | 5200 | 7707 | 10177 | 168 | 2716 | 5175 | 7702 | 10174
20.9417 | 249 | 2686 | 5202 | 7706 | 10191 | 173 | 2715 | 5193 | 7660 | 10156
20.9566 | 269 | 2697 | 5208 | 7705 | 10228 | 168 | 2741 | 5194 | 7691 | 10188
20.9716 | 294 | 2709 | 5192 | 7700 | 10231 | 198 | 2739 | 5167 | 7681 | 10171
20.9865 | 274 | 2688 | 5191 | 7688 | 10201 | 199 | 2726 | 5182 | 7698 | 10202
21.0014 | 251 | 2716 | 5208 | 7701 | 10190 | 172 | 2708 | 5156 | 7694 | 10196
21.0164 | 269 | 2699 | 5215 | 7698 | 10180 | 192 | 2711 | 5196 | 7665 | 10195
21.0313 | 257 | 2709 | 5203 | 7690 | 10211 | 198 | 2711 | 5174 | 7704 | 10165
21.0463 | 268 | 2682 | 5187 | 7710 | 10208 | 200 | 2731 | 5145 | 7702 | 10170
21.0612 | 270 | 2662 | 5207 | 7699 | 10199 | 172 | 2719 | 5191 | 7676 | 10156
21.0762 | 291 | 2674 | 5207 | 7707 | 10214 | 167 | 2707 | 5204 | 7679 | 10168
21.0911 | 281 | 2676 | 5187 | 7702 | 10216 | 189 | 2727 | 5203 | 7685 | 10161
21.1061 | 274 | 2672 | 5192 | 7705 | 10210 | 201 | 2726 | 5175 | 7690 | 10168
21.121 | 311 | 2673 | 5189 | 7720 | 10201 | 188 | 2699 | 5188 | 7674 | 10169
21.136 | 300 | 2668 | 5189 | 7708 | 10199 | 175 | 2685 | 5186 | 7689 | 10182
21.1509 | 310 | 2669 | 5192 | 7694 | 10192 | 157 | 2727 | 5200 | 7694 | 10179
21.1658 | 265 | 2670 | 5199 | 7682 | 10196 | 167 | 2690 | 5163 | 7689 | 10185
21.1808 | 283 | 2675 | 5209 | 7691 | 10199 | 189 | 2709 | 5182 | 7677 | 10161
21.1957 | 267 | 2703 | 5195 | 7682 | 10206 | 205 | 2704 | 5177 | 7701 | 10172
21.2107 | 262 | 2683 | 5209 | 7700 | 10215 | 177 | 2713 | 5164 | 7666 | 10169
21.2256 | 257 | 2678 | 5220 | 7693 | 10197 | 196 | 2726 | 5215 | 7691 | 10169
21.2406 | 254 | 2704 | 5207 | 7691 | 10205 | 211 | 2705 | 5183 | 7697 | 10163
21.2555 | 261 | 2705 | 5211 | 7694 | 10186 | 198 | 2774 | 5187 | 7691 | 10193
21.2705 | 259 | 2679 | 5196 | 7675 | 10209 | 182 | 2710 | 5196 | 7711 | 10199
21.2854 | 264 | 2687 | 5205 | 7701 | 10201 | 189 | 2708 | 5195 | 7684 | 10202
21.3004 | 295 | 2692 | 5222 | 7706 | 10199 | 185 | 2701 | 5209 | 7698 | 10182
21.3153 | 271 | 2688 | 5200 | 7692 | 10209 | 186 | 2720 | 5196 | 7714 | 10143
21.3302 | 287 | 2688 | 5184 | 7697 | 10208 | 167 | 2718 | 5205 | 7708 | 10168
21.3452 | 283 | 2699 | 5183 | 7712 | 10198 | 181 | 2713 | 5199 | 7694 | 10177
21.3601 | 268 | 2700 | 5204 | 7688 | 10207 | 155 | 2703 | 5176 | 7715 | 10187
21.3751 | 249 | 2680 | 5196 | 7690 | 10222 | 180 | 2699 | 5196 | 7686 | 10172
21.39 | 273 | 2702 | 5224 | 7721 | 10203 | 163 | 2729 | 5198 | 7688 | 10175
21.405 | 267 | 2691 | 5236 | 7693 | 10230 | 169 | 2737 | 5186 | 7699 | 10193
21.4199 | 255 | 2696 | 5198 | 7680 | 10187 | 170 | 2722 | 5171 | 7691 | 10209
21.4349 | 270 | 2696 | 5182 | 7683 | 10220 | 180 | 2712 | 5218 | 7699 | 10183
21.4498 | 281 | 2702 | 5187 | 7674 | 10217 | 169 | 2732 | 5214 | 7675 | 10178
21.4648 | 275 | 2725 | 5187 | 7709 | 10203 | 187 | 2724 | 5184 | 7691 | 10183
21.4797 | 275 | 2704 | 5201 | 7689 | 10234 | 196 | 2701 | 5191 | 7701 | 10178
21.4946 | 254 | 2700 | 5220 | 7686 | 10216 | 203 | 2740 | 5192 | 7720 | 10158
21.5096 | 257 | 2683 | 5211 | 7695 | 10210 | 185 | 2745 | 5200 | 7711 | 10168
21.5245 | 292 | 2692 | 5195 | 7690 | 10195 | 182 | 2721 | 5177 | 7701 | 10171
21.5395 | 263 | 2664 | 5186 | 7678 | 10203 | 190 | 2704 | 5178 | 7706 | 10174
21.5544 | 288 | 2696 | 5195 | 7685 | 10215 | 175 | 2710 | 5188 | 7715 | 10189
21.5694 | 278 | 2685 | 5184 | 7702 | 10190 | 175 | 2692 | 5168 | 7703 | 10187
21.5843 | 290 | 2700 | 5182 | 7715 | 10206 | 165 | 2714 | 5171 | 7704 | 10190
21.5993 | 254 | 2695 | 5187 | 7696 | 10186 | 194 | 2708 | 5205 | 7679 | 10192
21.6142 | 267 | 2720 | 5198 | 7689 | 10188 | 186 | 2737 | 5188 | 7685 | 10176
21.6292 | 282 | 2694 | 5204 | 7680 | 10189 | 176 | 2721 | 5214 | 7675 | 10169
21.6441 | 273 | 2695 | 5199 | 7687 | 10221 | 170 | 2743 | 5180 | 7686 | 10173
21.659 | 280 | 2701 | 5187 | 7684 | 10220 | 176 | 2706 | 5200 | 7691 | 10171
21.674 | 279 | 2689 | 5172 | 7715 | 10191 | 189 | 2722 | 5191 | 7705 | 10168
21.6889 | 283 | 2693 | 5190 | 7731 | 10207 | 180 | 2701 | 5181 | 7725 | 10190
21.7039 | 295 | 2683 | 5219 | 7717 | 10204 | 177 | 2712 | 5189 | 7720 | 10176
21.7188 | 290 | 2664 | 5214 | 7694 | 10202 | 181 | 2695 | 5194 | 7699 | 10191
21.7338 | 275 | 2652 | 5178 | 7689 | 10207 | 202 | 2717 | 5208 | 7713 | 10178
21.7487 | 291 | 2674 | 5197 | 7705 | 10198 | 183 | 2742 | 5198 | 7689 | 10174
21.7637 | 236 | 2702 | 5203 | 7699 | 10223 | 164 | 2706 | 5170 | 7703 | 10158
21.7786 | 255 | 2728 | 5180 | 7702 | 10218 | 185 | 2722 | 5195 | 7695 | 10179
21.7936 | 253 | 2711 | 5187 | 7710 | 10194 | 184 | 2725 | 5205 | 7673 | 10201
21.8085 | 257 | 2702 | 5195 | 7692 | 10233 | 160 | 2719 | 5202 | 7705 | 10174
21.8234 | 287 | 2670 | 5202 | 7733 | 10199 | 174 | 2740 | 5179 | 7684 | 10180
21.8384 | 285 | 2687 | 5209 | 7701 | 10233 | 177 | 2729 | 5175 | 7690 | 10174
21.8533 | 271 | 2702 | 5190 | 7683 | 10206 | 164 | 2750 | 5178 | 7706 | 10184
21.8683 | 259 | 2707 | 5185 | 7689 | 10218 | 188 | 2734 | 5187 | 7686 | 10169
21.8832 | 248 | 2686 | 5216 | 7705 | 10214 | 171 | 2713 | 5196 | 7678 | 10156
21.8982 | 268 | 2722 | 5179 | 7681 | 10188 | 161 | 2730 | 5207 | 7689 | 10167
21.9131 | 281 | 2701 | 5184 | 7688 | 10196 | 186 | 2709 | 5188 | 7711 | 10191
21.9281 | 292 | 2686 | 5217 | 7710 | 10182 | 178 | 2731 | 5197 | 7694 | 10186
21.943 | 278 | 2687 | 5194 | 7721 | 10218 | 185 | 2712 | 5186 | 7690 | 10171
21.958 | 268 | 2689 | 5212 | 7676 | 10208 | 192 | 2732 | 5188 | 7689 | 10158
21.9729 | 301 | 2698 | 5207 | 7700 | 10206 | 174 | 2717 | 5184 | 7709 | 10177
21.9878 | 261 | 2703 | 5180 | 7694 | 10216 | 193 | 2748 | 5187 | 7686 | 10186
22.0028 | 286 | 2695 | 5198 | 7695 | 10208 | 196 | 2724 | 5180 | 7697 | 10161
22.0177 | 276 | 2687 | 5202 | 7690 | 10196 | 179 | 2718 | 5195 | 7702 | 10174
22.0327 | 259 | 2702 | 5182 | 7692 | 10204 | 176 | 2717 | 5183 | 7709 | 10194
22.0476 | 268 | 2672 | 5203 | 7688 | 10198 | 183 | 2734 | 5194 | 7712 | 10192
22.0626 | 260 | 2699 | 5201 | 7702 | 10201 | 182 | 2738 | 5182 | 7697 | 10174
22.0775 | 280 | 2697 | 5221 | 7704 | 10219 | 158 | 2711 | 5203 | 7689 | 10189
22.0925 | 301 | 2695 | 5195 | 7690 | 10244 | 206 | 2745 | 5209 | 7707 | 10171
22.1074 | 306 | 2651 | 5201 | 7677 | 10229 | 210 | 2740 | 5182 | 7681 | 10199
22.1224 | 268 | 2678 | 5208 | 7695 | 10194 | 178 | 2733 | 5163 | 7685 | 10221
22.1373 | 258 | 2683 | 5205 | 7694 | 10206 | 179 | 2684 | 5174 | 7703 | 10184
22.1522 | 246 | 2690 | 5203 | 7695 | 10207 | 184 | 2717 | 5189 | 7703 | 10189
22.1672 | 282 | 2711 | 5220 | 7694 | 10222 | 184 | 2722 | 5211 | 7715 | 10208
22.1821 | 277 | 2701 | 5196 | 7682 | 10219 | 177 | 2733 | 5198 | 7685 | 10183
22.1971 | 328 | 2693 | 5181 | 7690 | 10188 | 174 | 2699 | 5198 | 7693 | 10169
22.212 | 273 | 2679 | 5188 | 7710 | 10241 | 190 | 2695 | 5210 | 7690 | 10166
22.227 | 290 | 2672 | 5185 | 7717 | 10208 | 167 | 2701 | 5202 | 7678 | 10159
22.2419 | 315 | 2678 | 5210 | 7675 | 10212 | 180 | 2751 | 5211 | 7693 | 10171
22.2569 | 283 | 2655 | 5210 | 7705 | 10211 | 169 | 2737 | 5219 | 7685 | 10180
22.2718 | 271 | 2691 | 5209 | 7710 | 10192 | 194 | 2706 | 5206 | 7692 | 10195
22.2868 | 276 | 2700 | 5213 | 7694 | 10201 | 185 | 2690 | 5202 | 7701 | 10193
22.3017 | 288 | 2693 | 5195 | 7708 | 10213 | 205 | 2719 | 5218 | 7705 | 10189
22.3166 | 286 | 2709 | 5217 | 7712 | 10186 | 180 | 2735 | 5200 | 7719 | 10191
22.3316 | 285 | 2693 | 5191 | 7698 | 10227 | 186 | 2719 | 5210 | 7709 | 10207
22.3465 | 293 | 2715 | 5194 | 7713 | 10197 | 214 | 2724 | 5192 | 7688 | 10177
22.3615 | 299 | 2699 | 5184 | 7679 | 10198 | 205 | 2705 | 5180 | 7701 | 10187
22.3764 | 260 | 2701 | 5218 | 7726 | 10211 | 209 | 2717 | 5185 | 7711 | 10176
22.3914 | 300 | 2700 | 5223 | 7724 | 10203 | 173 | 2746 | 5189 | 7709 | 10183
22.4063 | 263 | 2713 | 5211 | 7718 | 10208 | 189 | 2740 | 5208 | 7721 | 10194
22.4213 | 292 | 2682 | 5221 | 7695 | 10214 | 184 | 2740 | 5194 | 7685 | 10186
22.4362 | 275 | 2686 | 5204 | 7732 | 10220 | 202 | 2710 | 5185 | 7696 | 10201
22.4512 | 301 | 2689 | 5229 | 7698 | 10223 | 182 | 2695 | 5184 | 7702 | 10163
22.4661 | 258 | 2682 | 5188 | 7713 | 10230 | 207 | 2717 | 5183 | 7693 | 10186
22.481 | 263 | 2692 | 5212 | 7699 | 10239 | 179 | 2730 | 5189 | 7683 | 10172
22.496 | 285 | 2695 | 5190 | 7702 | 10197 | 200 | 2718 | 5193 | 7701 | 10202
22.5109 | 294 | 2692 | 5233 | 7685 | 10191 | 152 | 2697 | 5179 | 7681 | 10197
22.5259 | 292 | 2684 | 5242 | 7715 | 10187 | 194 | 2719 | 5195 | 7701 | 10190
22.5408 | 291 | 2684 | 5201 | 7722 | 10212 | 157 | 2702 | 5197 | 7685 | 10192
22.5558 | 287 | 2683 | 5187 | 7725 | 10188 | 186 | 2708 | 5219 | 7695 | 10170
22.5707 | 314 | 2665 | 5187 | 7685 | 10200 | 173 | 2698 | 5194 | 7687 | 10170
22.5857 | 314 | 2688 | 5188 | 7694 | 10175 | 208 | 2731 | 5188 | 7714 | 10147
22.6006 | 312 | 2707 | 5203 | 7702 | 10212 | 187 | 2739 | 5193 | 7691 | 10179
22.6156 | 311 | 2677 | 5205 | 7738 | 10208 | 175 | 2725 | 5208 | 7677 | 10155
22.6305 | 308 | 2692 | 5178 | 7701 | 10207 | 201 | 2713 | 5192 | 7729 | 10190
22.6454 | 286 | 2684 | 5200 | 7696 | 10190 | 201 | 2715 | 5189 | 7713 | 10185
22.6604 | 307 | 2663 | 5185 | 7714 | 10213 | 167 | 2717 | 5207 | 7704 | 10177
22.6753 | 294 | 2701 | 5200 | 7701 | 10217 | 181 | 2751 | 5204 | 7706 | 10167
22.6903 | 277 | 2714 | 5210 | 7715 | 10204 | 201 | 2712 | 5197 | 7693 | 10184
22.7052 | 279 | 2709 | 5199 | 7718 | 10205 | 203 | 2730 | 5188 | 7689 | 10178
22.7202 | 246 | 2699 | 5177 | 7729 | 10199 | 216 | 2726 | 5209 | 7697 | 10180
22.7351 | 288 | 2718 | 5203 | 7699 | 10212 | 178 | 2733 | 5212 | 7709 | 10177
22.7501 | 278 | 2708 | 5237 | 7692 | 10200 | 182 | 2763 | 5202 | 7724 | 10167
22.765 | 292 | 2697 | 5177 | 7682 | 10199 | 156 | 2723 | 5195 | 7706 | 10166
22.78 | 289 | 2671 | 5189 | 7695 | 10221 | 167 | 2730 | 5180 | 7718 | 10172
22.7949 | 292 | 2701 | 5206 | 7719 | 10222 | 181 | 2714 | 5201 | 7699 | 10164
22.8098 | 277 | 2705 | 5198 | 7694 | 10204 | 181 | 2718 | 5204 | 7675 | 10184
22.8248 | 275 | 2700 | 5192 | 7724 | 10204 | 188 | 2720 | 5196 | 7696 | 10166
22.8397 | 263 | 2684 | 5196 | 7713 | 10201 | 193 | 2707 | 5189 | 7708 | 10170
22.8547 | 269 | 2694 | 5187 | 7680 | 10201 | 184 | 2737 | 5175 | 7702 | 10181
22.8696 | 263 | 2693 | 5214 | 7689 | 10200 | 198 | 2728 | 5194 | 7681 | 10163
22.8846 | 284 | 2710 | 5188 | 7692 | 10205 | 146 | 2735 | 5185 | 7689 | 10176
22.8995 | 287 | 2711 | 5178 | 7694 | 10202 | 171 | 2743 | 5194 | 7690 | 10199
22.9145 | 271 | 2698 | 5218 | 7687 | 10190 | 189 | 2742 | 5193 | 7715 | 10189
22.9294 | 278 | 2725 | 5227 | 7688 | 10189 | 182 | 2729 | 5203 | 7710 | 10189
22.9444 | 295 | 2703 | 5197 | 7703 | 10223 | 189 | 2734 | 5194 | 7735 | 10181
22.9593 | 285 | 2676 | 5209 | 7716 | 10208 | 193 | 2728 | 5210 | 7695 | 10163
22.9742 | 258 | 2677 | 5201 | 7710 | 10192 | 173 | 2715 | 5215 | 7686 | 10165
22.9892 | 265 | 2715 | 5217 | 7742 | 10183 | 169 | 2723 | 5189 | 7679 | 10182
23.0041 | 285 | 2692 | 5197 | 7710 | 10219 | 169 | 2738 | 5198 | 7689 | 10177
23.0191 | 273 | 2697 | 5196 | 7699 | 10243 | 180 | 2733 | 5197 | 7674 | 10177
23.034 | 288 | 2700 | 5196 | 7721 | 10241 | 187 | 2728 | 5183 | 7695 | 10188
23.049 | 282 | 2687 | 5201 | 7702 | 10217 | 192 | 2730 | 5188 | 7710 | 10189
23.0639 | 251 | 2709 | 5216 | 7706 | 10234 | 200 | 2739 | 5201 | 7679 | 10186
23.0789 | 253 | 2710 | 5200 | 7737 | 10218 | 206 | 2732 | 5203 | 7699 | 10202
23.0938 | 294 | 2717 | 5216 | 7711 | 10223 | 190 | 2717 | 5203 | 7701 | 10200
23.1088 | 273 | 2702 | 5180 | 7682 | 10236 | 216 | 2710 | 5213 | 7690 | 10175
23.1237 | 270 | 2703 | 5197 | 7707 | 10254 | 196 | 2729 | 5218 | 7723 | 10150
23.1386 | 267 | 2690 | 5202 | 7712 | 10201 | 193 | 2741 | 5229 | 7713 | 10176
23.1536 | 264 | 2699 | 5215 | 7723 | 10231 | 208 | 2710 | 5187 | 7717 | 10192
23.1685 | 271 | 2689 | 5200 | 7708 | 10216 | 194 | 2721 | 5211 | 7714 | 10177
23.1835 | 277 | 2677 | 5224 | 7698 | 10247 | 213 | 2732 | 5189 | 7705 | 10187
23.1984 | 276 | 2693 | 5212 | 7675 | 10221 | 204 | 2712 | 5222 | 7699 | 10169
23.2134 | 276 | 2693 | 5203 | 7716 | 10212 | 180 | 2722 | 5222 | 7698 | 10200
23.2283 | 274 | 2697 | 5205 | 7713 | 10227 | 196 | 2722 | 5227 | 7690 | 10177
23.2433 | 275 | 2714 | 5192 | 7703 | 10236 | 208 | 2690 | 5197 | 7694 | 10191
23.2582 | 272 | 2681 | 5193 | 7728 | 10229 | 196 | 2736 | 5211 | 7697 | 10194
23.2732 | 278 | 2668 | 5199 | 7720 | 10229 | 181 | 2747 | 5180 | 7712 | 10183
23.2881 | 287 | 2677 | 5186 | 7721 | 10212 | 172 | 2708 | 5210 | 7709 | 10171
23.303 | 256 | 2679 | 5185 | 7695 | 10221 | 184 | 2738 | 5230 | 7727 | 10178
23.318 | 277 | 2671 | 5229 | 7702 | 10212 | 196 | 2734 | 5209 | 7700 | 10183
23.3329 | 278 | 2658 | 5208 | 7693 | 10199 | 193 | 2739 | 5202 | 7705 | 10201
23.3479 | 281 | 2683 | 5204 | 7695 | 10201 | 159 | 2752 | 5212 | 7690 | 10190
23.3628 | 291 | 2703 | 5201 | 7685 | 10203 | 160 | 2733 | 5196 | 7708 | 10185
23.3778 | 308 | 2702 | 5185 | 7729 | 10211 | 172 | 2748 | 5176 | 7690 | 10172
23.3927 | 265 | 2689 | 5191 | 7730 | 10245 | 172 | 2714 | 5192 | 7719 | 10159
23.4077 | 287 | 2682 | 5202 | 7704 | 10208 | 195 | 2725 | 5176 | 7716 | 10176
23.4226 | 282 | 2708 | 5217 | 7701 | 10246 | 205 | 2728 | 5219 | 7718 | 10170
23.4376 | 265 | 2669 | 5240 | 7727 | 10227 | 195 | 2757 | 5215 | 7714 | 10160
23.4525 | 278 | 2712 | 5212 | 7706 | 10227 | 198 | 2708 | 5191 | 7712 | 10195
23.4674 | 277 | 2705 | 5210 | 7696 | 10210 | 176 | 2729 | 5188 | 7724 | 10179
23.4824 | 300 | 2694 | 5228 | 7701 | 10199 | 161 | 2734 | 5195 | 7697 | 10203
23.4973 | 277 | 2684 | 5228 | 7688 | 10204 | 195 | 2730 | 5196 | 7711 | 10169
23.5123 | 260 | 2695 | 5208 | 7717 | 10226 | 212 | 2738 | 5169 | 7736 | 10188
23.5272 | 266 | 2690 | 5207 | 7708 | 10218 | 197 | 2727 | 5190 | 7706 | 10189
23.5422 | 284 | 2701 | 5204 | 7711 | 10197 | 214 | 2732 | 5182 | 7716 | 10187
23.5571 | 263 | 2667 | 5220 | 7703 | 10202 | 184 | 2736 | 5194 | 7686 | 10175
23.5721 | 315 | 2699 | 5223 | 7708 | 10208 | 196 | 2730 | 5193 | 7732 | 10179
23.587 | 276 | 2709 | 5194 | 7706 | 10194 | 195 | 2727 | 5185 | 7711 | 10178
23.602 | 289 | 2676 | 5199 | 7738 | 10206 | 188 | 2752 | 5197 | 7711 | 10191
23.6169 | 295 | 2725 | 5218 | 7723 | 10207 | 197 | 2742 | 5204 | 7708 | 10183
23.6318 | 305 | 2708 | 5196 | 7689 | 10201 | 214 | 2732 | 5223 | 7688 | 10189
23.6468 | 286 | 2681 | 5185 | 7719 | 10236 | 202 | 2727 | 5213 | 7712 | 10177
23.6617 | 313 | 2726 | 5184 | 7720 | 10228 | 188 | 2728 | 5180 | 7717 | 10207
23.6767 | 307 | 2688 | 5210 | 7718 | 10220 | 160 | 2740 | 5179 | 7712 | 10178
23.6916 | 276 | 2676 | 5211 | 7728 | 10234 | 179 | 2757 | 5199 | 7729 | 10187
23.7066 | 292 | 2677 | 5215 | 7713 | 10212 | 170 | 2723 | 5210 | 7707 | 10178
23.7215 | 318 | 2689 | 5208 | 7742 | 10226 | 176 | 2733 | 5207 | 7687 | 10184
23.7365 | 288 | 2703 | 5183 | 7720 | 10243 | 205 | 2704 | 5201 | 7677 | 10172
23.7514 | 259 | 2723 | 5195 | 7711 | 10238 | 168 | 2727 | 5202 | 7685 | 10180
23.7664 | 275 | 2698 | 5213 | 7718 | 10228 | 168 | 2744 | 5205 | 7713 | 10178
23.7813 | 278 | 2700 | 5192 | 7704 | 10201 | 184 | 2728 | 5206 | 7717 | 10196
23.7962 | 309 | 2716 | 5227 | 7694 | 10219 | 191 | 2723 | 5209 | 7686 | 10195
23.8112 | 293 | 2685 | 5211 | 7710 | 10214 | 187 | 2749 | 5171 | 7698 | 10192
23.8261 | 291 | 2689 | 5205 | 7722 | 10207 | 172 | 2753 | 5186 | 7713 | 10168
23.8411 | 307 | 2684 | 5185 | 7702 | 10203 | 186 | 2737 | 5186 | 7703 | 10204
23.856 | 291 | 2693 | 5190 | 7714 | 10208 | 186 | 2728 | 5187 | 7712 | 10183
23.871 | 284 | 2731 | 5213 | 7700 | 10227 | 195 | 2728 | 5200 | 7699 | 10172
23.8859 | 289 | 2709 | 5224 | 7711 | 10222 | 141 | 2714 | 5212 | 7694 | 10165
23.9009 | 268 | 2717 | 5215 | 7714 | 10241 | 166 | 2715 | 5196 | 7689 | 10162
23.9158 | 276 | 2706 | 5201 | 7716 | 10236 | 190 | 2729 | 5211 | 7723 | 10193
23.9308 | 307 | 2683 | 5224 | 7722 | 10223 | 176 | 2731 | 5204 | 7708 | 10199
23.9457 | 328 | 2716 | 5210 | 7731 | 10244 | 168 | 2733 | 5200 | 7709 | 10197
23.9606 | 286 | 2703 | 5213 | 7714 | 10225 | 193 | 2738 | 5207 | 7717 | 10199
23.9756 | 295 | 2683 | 5204 | 7706 | 10208 | 180 | 2718 | 5210 | 7703 | 10171
23.9905 | 280 | 2707 | 5224 | 7708 | 10225 | 207 | 2714 | 5197 | 7691 | 10173
24.0055 | 285 | 2700 | 5189 | 7716 | 10218 | 185 | 2750 | 5186 | 7662 | 10183
24.0204 | 290 | 2721 | 5186 | 7723 | 10241 | 207 | 2727 | 5211 | 7692 | 10182
24.0354 | 288 | 2703 | 5198 | 7731 | 10213 | 183 | 2735 | 5183 | 7698 | 10174
24.0503 | 279 | 2684 | 5210 | 7706 | 10242 | 195 | 2717 | 5175 | 7705 | 10178
24.0653 | 292 | 2687 | 5224 | 7712 | 10250 | 196 | 2733 | 5192 | 7682 | 10201
24.0802 | 314 | 2705 | 5226 | 7699 | 10220 | 195 | 2727 | 5216 | 7703 | 10172
24.0952 | 279 | 2679 | 5206 | 7705 | 10203 | 175 | 2776 | 5195 | 7697 | 10176
24.1101 | 291 | 2687 | 5209 | 7737 | 10218 | 178 | 2743 | 5174 | 7690 | 10190
24.125 | 278 | 2690 | 5189 | 7717 | 10200 | 189 | 2736 | 5175 | 7682 | 10198
24.14 | 298 | 2708 | 5201 | 7727 | 10215 | 196 | 2724 | 5193 | 7697 | 10197
24.1549 | 301 | 2712 | 5205 | 7713 | 10243 | 212 | 2742 | 5202 | 7699 | 10195
24.1699 | 297 | 2709 | 5208 | 7702 | 10230 | 191 | 2717 | 5194 | 7712 | 10159
24.1848 | 294 | 2719 | 5214 | 7707 | 10219 | 207 | 2734 | 5198 | 7707 | 10191
24.1998 | 293 | 2722 | 5182 | 7695 | 10233 | 199 | 2734 | 5199 | 7712 | 10210
24.2147 | 309 | 2748 | 5209 | 7712 | 10218 | 187 | 2737 | 5203 | 7723 | 10190
24.2297 | 282 | 2686 | 5214 | 7718 | 10240 | 205 | 2729 | 5217 | 7697 | 10178
24.2446 | 287 | 2698 | 5225 | 7691 | 10249 | 230 | 2752 | 5190 | 7733 | 10169
24.2596 | 279 | 2709 | 5215 | 7712 | 10215 | 183 | 2724 | 5180 | 7707 | 10198
24.2745 | 296 | 2704 | 5205 | 7712 | 10232 | 211 | 2759 | 5216 | 7689 | 10194
24.2894 | 314 | 2697 | 5206 | 7726 | 10210 | 190 | 2740 | 5229 | 7694 | 10195
24.3044 | 274 | 2717 | 5219 | 7733 | 10239 | 191 | 2716 | 5222 | 7705 | 10196
24.3193 | 273 | 2688 | 5221 | 7716 | 10212 | 198 | 2739 | 5202 | 7705 | 10193
24.3343 | 278 | 2706 | 5219 | 7712 | 10218 | 199 | 2729 | 5225 | 7719 | 10192
24.3492 | 281 | 2724 | 5215 | 7695 | 10213 | 185 | 2733 | 5174 | 7734 | 10210
24.3642 | 272 | 2725 | 5227 | 7700 | 10235 | 193 | 2741 | 5198 | 7700 | 10199
24.3791 | 256 | 2717 | 5227 | 7713 | 10237 | 195 | 2749 | 5217 | 7692 | 10227
24.3941 | 256 | 2697 | 5198 | 7707 | 10221 | 215 | 2711 | 5194 | 7686 | 10210
24.409 | 284 | 2681 | 5192 | 7717 | 10249 | 180 | 2713 | 5205 | 7712 | 10192
24.424 | 282 | 2716 | 5207 | 7701 | 10233 | 183 | 2720 | 5213 | 7680 | 10183
24.4389 | 277 | 2712 | 5209 | 7698 | 10233 | 181 | 2721 | 5217 | 7715 | 10183
24.4538 | 291 | 2700 | 5209 | 7724 | 10229 | 164 | 2737 | 5192 | 7707 | 10190
24.4688 | 300 | 2705 | 5222 | 7738 | 10239 | 182 | 2713 | 5178 | 7726 | 10174
24.4837 | 278 | 2691 | 5198 | 7719 | 10234 | 203 | 2725 | 5181 | 7732 | 10191
24.4987 | 289 | 2689 | 5200 | 7711 | 10244 | 205 | 2738 | 5222 | 7734 | 10194
24.5136 | 275 | 2671 | 5218 | 7692 | 10204 | 189 | 2730 | 5222 | 7704 | 10197
24.5286 | 263 | 2695 | 5170 | 7730 | 10202 | 197 | 2736 | 5208 | 7702 | 10169
24.5435 | 271 | 2712 | 5161 | 7709 | 10207 | 190 | 2721 | 5209 | 7699 | 10184
24.5585 | 277 | 2704 | 5196 | 7742 | 10211 | 189 | 2758 | 5205 | 7704 | 10205
24.5734 | 274 | 2697 | 5222 | 7733 | 10218 | 169 | 2753 | 5223 | 7695 | 10204
24.5884 | 286 | 2690 | 5215 | 7723 | 10232 | 180 | 2744 | 5200 | 7707 | 10194
24.6033 | 324 | 2694 | 5215 | 7723 | 10206 | 185 | 2733 | 5205 | 7689 | 10177
24.6182 | 298 | 2705 | 5227 | 7731 | 10274 | 201 | 2730 | 5209 | 7698 | 10174
24.6332 | 300 | 2698 | 5244 | 7718 | 10265 | 188 | 2738 | 5188 | 7690 | 10179
24.6481 | 281 | 2688 | 5228 | 7723 | 10265 | 198 | 2748 | 5213 | 7709 | 10185
24.6631 | 301 | 2678 | 5236 | 7702 | 10234 | 190 | 2729 | 5197 | 7715 | 10186
24.678 | 295 | 2711 | 5207 | 7714 | 10232 | 185 | 2736 | 5171 | 7724 | 10217
24.693 | 298 | 2706 | 5214 | 7728 | 10217 | 192 | 2735 | 5214 | 7716 | 10210
24.7079 | 291 | 2706 | 5221 | 7728 | 10232 | 185 | 2732 | 5211 | 7708 | 10206
24.7229 | 321 | 2716 | 5208 | 7739 | 10248 | 211 | 2749 | 5225 | 7712 | 10175
24.7378 | 292 | 2694 | 5211 | 7746 | 10241 | 195 | 2753 | 5215 | 7710 | 10177
24.7528 | 281 | 2696 | 5202 | 7719 | 10254 | 207 | 2744 | 5197 | 7706 | 10199
24.7677 | 294 | 2714 | 5195 | 7701 | 10244 | 198 | 2734 | 5211 | 7717 | 10205
24.7826 | 250 | 2685 | 5205 | 7743 | 10231 | 191 | 2729 | 5206 | 7726 | 10190
24.7976 | 304 | 2699 | 5219 | 7723 | 10223 | 193 | 2746 | 5207 | 7731 | 10167
24.8125 | 311 | 2705 | 5219 | 7733 | 10242 | 190 | 2734 | 5197 | 7725 | 10167
24.8275 | 280 | 2700 | 5217 | 7708 | 10234 | 200 | 2732 | 5214 | 7737 | 10198
24.8424 | 308 | 2711 | 5217 | 7730 | 10190 | 206 | 2724 | 5235 | 7713 | 10165
24.8574 | 287 | 2698 | 5227 | 7717 | 10211 | 217 | 2723 | 5202 | 7702 | 10176
24.8723 | 297 | 2714 | 5234 | 7718 | 10227 | 228 | 2717 | 5233 | 7708 | 10183
24.8873 | 252 | 2701 | 5225 | 7711 | 10252 | 217 | 2769 | 5213 | 7702 | 10179
24.9022 | 252 | 2708 | 5211 | 7737 | 10240 | 198 | 2742 | 5205 | 7721 | 10171
24.9172 | 287 | 2733 | 5227 | 7713 | 10236 | 215 | 2745 | 5191 | 7724 | 10190
24.9321 | 328 | 2692 | 5233 | 7724 | 10257 | 213 | 2752 | 5211 | 7724 | 10208
24.947 | 292 | 2679 | 5212 | 7705 | 10254 | 220 | 2747 | 5208 | 7728 | 10186
24.962 | 297 | 2715 | 5228 | 7714 | 10240 | 203 | 2747 | 5203 | 7731 | 10181
24.9769 | 320 | 2725 | 5246 | 7725 | 10246 | 206 | 2729 | 5200 | 7725 | 10193
24.9919 | 310 | 2722 | 5231 | 7745 | 10256 | 197 | 2760 | 5233 | 7744 | 10196
25.0068 | 326 | 2737 | 5205 | 7722 | 10229 | 198 | 2751 | 5228 | 7731 | 10211
25.0218 | 311 | 2689 | 5210 | 7757 | 10250 | 202 | 2702 | 5211 | 7707 | 10199
25.0367 | 274 | 2708 | 5213 | 7726 | 10246 | 208 | 2738 | 5242 | 7717 | 10189
25.0517 | 290 | 2727 | 5196 | 7729 | 10252 | 199 | 2720 | 5213 | 7725 | 10202
25.0666 | 290 | 2710 | 5230 | 7721 | 10244 | 187 | 2727 | 5205 | 7739 | 10215
25.0816 | 273 | 2709 | 5263 | 7731 | 10234 | 223 | 2731 | 5202 | 7717 | 10174
25.0965 | 287 | 2718 | 5206 | 7728 | 10236 | 198 | 2757 | 5189 | 7704 | 10227
25.1114 | 277 | 2699 | 5209 | 7716 | 10242 | 203 | 2755 | 5190 | 7677 | 10182
25.1264 | 243 | 2704 | 5202 | 7727 | 10275 | 205 | 2764 | 5210 | 7727 | 10189
25.1413 | 299 | 2717 | 5219 | 7743 | 10234 | 184 | 2733 | 5230 | 7706 | 10213
25.1563 | 312 | 2728 | 5228 | 7708 | 10248 | 189 | 2732 | 5195 | 7722 | 10224
25.1712 | 293 | 2714 | 5232 | 7728 | 10230 | 199 | 2762 | 5199 | 7705 | 10218
25.1862 | 268 | 2673 | 5212 | 7729 | 10221 | 179 | 2746 | 5230 | 7716 | 10197
25.2011 | 293 | 2703 | 5211 | 7724 | 10228 | 204 | 2736 | 5209 | 7710 | 10209
25.2161 | 262 | 2725 | 5209 | 7721 | 10258 | 197 | 2735 | 5202 | 7726 | 10219
25.231 | 302 | 2732 | 5212 | 7732 | 10242 | 191 | 2748 | 5205 | 7722 | 10203
25.246 | 289 | 2725 | 5233 | 7712 | 10247 | 199 | 2737 | 5209 | 7706 | 10184
25.2609 | 306 | 2705 | 5227 | 7703 | 10244 | 199 | 2731 | 5204 | 7737 | 10178
25.2758 | 302 | 2715 | 5242 | 7720 | 10259 | 188 | 2720 | 5217 | 7744 | 10213
25.2908 | 311 | 2713 | 5234 | 7725 | 10266 | 181 | 2740 | 5213 | 7709 | 10208
25.3057 | 287 | 2710 | 5211 | 7727 | 10232 | 188 | 2744 | 5194 | 7726 | 10194
25.3207 | 292 | 2729 | 5217 | 7736 | 10245 | 184 | 2741 | 5214 | 7724 | 10176
25.3356 | 306 | 2710 | 5230 | 7717 | 10244 | 197 | 2764 | 5204 | 7735 | 10202
25.3506 | 275 | 2692 | 5208 | 7699 | 10263 | 215 | 2741 | 5201 | 7721 | 10200
25.3655 | 258 | 2689 | 5217 | 7709 | 10279 | 199 | 2780 | 5199 | 7738 | 10197
25.3805 | 316 | 2713 | 5211 | 7713 | 10278 | 204 | 2768 | 5216 | 7734 | 10231
25.3954 | 318 | 2721 | 5227 | 7724 | 10249 | 199 | 2745 | 5221 | 7700 | 10213
25.4104 | 285 | 2699 | 5230 | 7737 | 10256 | 178 | 2740 | 5194 | 7718 | 10200
25.4253 | 292 | 2704 | 5222 | 7713 | 10264 | 192 | 2705 | 5237 | 7721 | 10233
25.4402 | 317 | 2692 | 5243 | 7711 | 10261 | 187 | 2729 | 5190 | 7732 | 10230
25.4552 | 294 | 2711 | 5202 | 7713 | 10271 | 200 | 2732 | 5210 | 7732 | 10226
25.4701 | 299 | 2708 | 5225 | 7734 | 10261 | 202 | 2713 | 5197 | 7730 | 10226
25.4851 | 274 | 2702 | 5226 | 7741 | 10274 | 169 | 2736 | 5209 | 7714 | 10223
25.5 | 265 | 2710 | 5195 | 7725 | 10261 | 190 | 2758 | 5204 | 7726 | 10230
25.515 | 278 | 2705 | 5208 | 7727 | 10255 | 204 | 2747 | 5208 | 7710 | 10232
25.5299 | 275 | 2719 | 5213 | 7730 | 10247 | 204 | 2787 | 5204 | 7730 | 10244
25.5449 | 274 | 2694 | 5204 | 7701 | 10286 | 204 | 2758 | 5205 | 7713 | 10217
25.5598 | 267 | 2658 | 5206 | 7713 | 10284 | 202 | 2746 | 5177 | 7743 | 10203
25.5748 | 308 | 2688 | 5211 | 7731 | 10236 | 201 | 2717 | 5196 | 7728 | 10219
25.5897 | 303 | 2735 | 5202 | 7733 | 10253 | 221 | 2735 | 5214 | 7732 | 10221
25.6046 | 293 | 2696 | 5249 | 7738 | 10298 | 187 | 2751 | 5216 | 7707 | 10213
25.6196 | 294 | 2703 | 5208 | 7758 | 10313 | 197 | 2748 | 5188 | 7747 | 10226
25.6345 | 297 | 2699 | 5214 | 7728 | 10290 | 199 | 2727 | 5204 | 7750 | 10224
25.6495 | 267 | 2703 | 5212 | 7741 | 10266 | 208 | 2726 | 5187 | 7733 | 10257
25.6644 | 274 | 2703 | 5220 | 7733 | 10259 | 198 | 2729 | 5201 | 7721 | 10252
25.6794 | 296 | 2709 | 5203 | 7732 | 10267 | 199 | 2735 | 5222 | 7712 | 10223
25.6943 | 312 | 2697 | 5217 | 7750 | 10289 | 179 | 2745 | 5215 | 7717 | 10271
25.7093 | 289 | 2702 | 5237 | 7764 | 10259 | 189 | 2748 | 5215 | 7733 | 10246
25.7242 | 290 | 2699 | 5231 | 7746 | 10271 | 162 | 2768 | 5214 | 7742 | 10228
25.7392 | 278 | 2687 | 5209 | 7736 | 10249 | 193 | 2737 | 5218 | 7730 | 10259
25.7541 | 306 | 2706 | 5214 | 7729 | 10272 | 186 | 2765 | 5213 | 7709 | 10234
25.769 | 288 | 2717 | 5208 | 7749 | 10267 | 200 | 2731 | 5207 | 7709 | 10237
25.784 | 300 | 2709 | 5218 | 7728 | 10264 | 208 | 2722 | 5212 | 7711 | 10228
25.7989 | 306 | 2689 | 5235 | 7732 | 10251 | 216 | 2745 | 5203 | 7746 | 10227
25.8139 | 305 | 2709 | 5219 | 7750 | 10267 | 200 | 2744 | 5207 | 7707 | 10241
25.8288 | 310 | 2704 | 5239 | 7735 | 10307 | 188 | 2725 | 5221 | 7751 | 10238
25.8438 | 274 | 2706 | 5194 | 7739 | 10302 | 167 | 2730 | 5227 | 7737 | 10236
25.8587 | 280 | 2698 | 5226 | 7741 | 10270 | 189 | 2747 | 5195 | 7736 | 10252
25.8737 | 295 | 2710 | 5255 | 7737 | 10301 | 184 | 2746 | 5210 | 7716 | 10239
25.8886 | 265 | 2723 | 5240 | 7749 | 10282 | 179 | 2732 | 5210 | 7720 | 10245
25.9036 | 301 | 2700 | 5212 | 7737 | 10269 | 179 | 2727 | 5216 | 7717 | 10243
25.9185 | 293 | 2703 | 5192 | 7716 | 10262 | 175 | 2756 | 5226 | 7716 | 10254
25.9334 | 299 | 2707 | 5211 | 7713 | 10296 | 190 | 2766 | 5208 | 7721 | 10241
25.9484 | 275 | 2682 | 5201 | 7722 | 10307 | 200 | 2735 | 5221 | 7735 | 10257
25.9633 | 276 | 2703 | 5190 | 7734 | 10281 | 196 | 2712 | 5214 | 7724 | 10248
25.9783 | 278 | 2717 | 5185 | 7738 | 10265 | 214 | 2737 | 5220 | 7746 | 10242
25.9932 | 272 | 2710 | 5191 | 7770 | 10304 | 209 | 2740 | 5206 | 7719 | 10247
26.0082 | 285 | 2722 | 5227 | 7747 | 10288 | 214 | 2766 | 5205 | 7721 | 10245
26.0231 | 270 | 2739 | 5234 | 7747 | 10344 | 225 | 2742 | 5222 | 7725 | 10269
26.0381 | 288 | 2722 | 5233 | 7727 | 10291 | 194 | 2726 | 5207 | 7733 | 10236
26.053 | 280 | 2711 | 5210 | 7744 | 10251 | 157 | 2730 | 5230 | 7707 | 10274
26.068 | 270 | 2729 | 5214 | 7767 | 10263 | 207 | 2745 | 5235 | 7713 | 10249
26.0829 | 297 | 2727 | 5223 | 7738 | 10299 | 214 | 2717 | 5231 | 7715 | 10254
26.0978 | 299 | 2709 | 5233 | 7764 | 10301 | 195 | 2740 | 5208 | 7731 | 10272
26.1128 | 285 | 2701 | 5221 | 7733 | 10313 | 195 | 2746 | 5209 | 7742 | 10259
26.1277 | 269 | 2719 | 5219 | 7732 | 10287 | 204 | 2759 | 5222 | 7731 | 10266
26.1427 | 270 | 2704 | 5213 | 7749 | 10315 | 191 | 2760 | 5216 | 7734 | 10269
26.1576 | 286 | 2717 | 5207 | 7734 | 10296 | 204 | 2737 | 5211 | 7730 | 10276
26.1726 | 290 | 2726 | 5204 | 7783 | 10313 | 206 | 2709 | 5209 | 7762 | 10289
26.1875 | 268 | 2718 | 5188 | 7791 | 10336 | 195 | 2708 | 5206 | 7730 | 10229
26.2025 | 292 | 2723 | 5250 | 7768 | 10304 | 183 | 2735 | 5202 | 7719 | 10245
26.2174 | 299 | 2701 | 5228 | 7758 | 10294 | 200 | 2761 | 5221 | 7718 | 10281
26.2324 | 284 | 2719 | 5231 | 7757 | 10276 | 200 | 2755 | 5221 | 7715 | 10245
26.2473 | 249 | 2725 | 5223 | 7737 | 10311 | 198 | 2750 | 5221 | 7748 | 10229
26.2622 | 254 | 2723 | 5214 | 7738 | 10285 | 184 | 2770 | 5198 | 7719 | 10243
26.2772 | 281 | 2721 | 5231 | 7723 | 10318 | 200 | 2728 | 5209 | 7716 | 10259
26.2921 | 267 | 2693 | 5231 | 7727 | 10301 | 202 | 2710 | 5215 | 7731 | 10236
26.3071 | 297 | 2710 | 5227 | 7744 | 10282 | 196 | 2737 | 5226 | 7719 | 10243
26.322 | 296 | 2713 | 5238 | 7756 | 10295 | 190 | 2742 | 5224 | 7712 | 10252
26.337 | 301 | 2723 | 5203 | 7744 | 10310 | 184 | 2732 | 5220 | 7730 | 10237
26.3519 | 287 | 2729 | 5215 | 7759 | 10306 | 210 | 2739 | 5206 | 7727 | 10215
26.3669 | 275 | 2685 | 5208 | 7753 | 10302 | 191 | 2755 | 5200 | 7709 | 10222
26.3818 | 301 | 2753 | 5221 | 7715 | 10271 | 194 | 2748 | 5218 | 7712 | 10222
26.3967 | 287 | 2713 | 5224 | 7716 | 10272 | 198 | 2707 | 5207 | 7716 | 10242
26.4117 | 279 | 2694 | 5242 | 7745 | 10274 | 197 | 2708 | 5192 | 7725 | 10257
26.4266 | 298 | 2710 | 5240 | 7734 | 10272 | 195 | 2730 | 5199 | 7750 | 10256
26.4416 | 300 | 2697 | 5203 | 7699 | 10293 | 202 | 2744 | 5210 | 7725 | 10232
26.4565 | 258 | 2705 | 5207 | 7720 | 10283 | 206 | 2736 | 5214 | 7716 | 10257
26.4715 | 289 | 2705 | 5224 | 7748 | 10289 | 191 | 2723 | 5202 | 7715 | 10232
26.4864 | 292 | 2708 | 5200 | 7711 | 10267 | 199 | 2706 | 5199 | 7717 | 10192
26.5014 | 289 | 2698 | 5235 | 7739 | 10264 | 210 | 2735 | 5222 | 7725 | 10227
26.5163 | 287 | 2723 | 5224 | 7731 | 10279 | 219 | 2749 | 5223 | 7711 | 10245
26.5313 | 267 | 2711 | 5250 | 7733 | 10256 | 194 | 2713 | 5197 | 7725 | 10240
26.5462 | 289 | 2686 | 5239 | 7731 | 10281 | 192 | 2734 | 5209 | 7729 | 10231
26.5611 | 306 | 2693 | 5226 | 7714 | 10285 | 206 | 2754 | 5224 | 7726 | 10220
26.5761 | 282 | 2719 | 5205 | 7721 | 10272 | 197 | 2732 | 5210 | 7741 | 10252
26.591 | 293 | 2715 | 5214 | 7737 | 10262 | 189 | 2747 | 5227 | 7732 | 10220
26.606 | 285 | 2707 | 5215 | 7747 | 10260 | 196 | 2739 | 5185 | 7735 | 10213
26.6209 | 297 | 2706 | 5220 | 7730 | 10258 | 200 | 2762 | 5224 | 7711 | 10205
26.6359 | 283 | 2717 | 5205 | 7729 | 10240 | 188 | 2747 | 5226 | 7749 | 10228
26.6508 | 267 | 2697 | 5233 | 7736 | 10245 | 190 | 2727 | 5212 | 7739 | 10224
26.6658 | 297 | 2702 | 5222 | 7729 | 10236 | 201 | 2772 | 5212 | 7748 | 10233
26.6807 | 296 | 2725 | 5208 | 7687 | 10230 | 204 | 2747 | 5222 | 7708 | 10223
26.6957 | 301 | 2727 | 5208 | 7736 | 10254 | 188 | 2726 | 5217 | 7716 | 10198
26.7106 | 311 | 2710 | 5230 | 7761 | 10249 | 168 | 2745 | 5217 | 7702 | 10182
26.7255 | 286 | 2712 | 5225 | 7746 | 10252 | 182 | 2728 | 5222 | 7708 | 10207
26.7405 | 302 | 2697 | 5226 | 7746 | 10256 | 194 | 2754 | 5222 | 7752 | 10202
26.7554 | 282 | 2703 | 5228 | 7727 | 10256 | 195 | 2756 | 5217 | 7727 | 10221
26.7704 | 303 | 2720 | 5235 | 7759 | 10275 | 188 | 2765 | 5210 | 7717 | 10180
26.7853 | 286 | 2699 | 5203 | 7735 | 10253 | 214 | 2746 | 5223 | 7697 | 10212
26.8003 | 312 | 2709 | 5220 | 7712 | 10262 | 217 | 2741 | 5233 | 7706 | 10204
26.8152 | 277 | 2716 | 5219 | 7734 | 10269 | 219 | 2722 | 5217 | 7695 | 10218
26.8302 | 306 | 2709 | 5204 | 7717 | 10238 | 217 | 2722 | 5179 | 7710 | 10179
26.8451 | 294 | 2725 | 5208 | 7723 | 10240 | 213 | 2744 | 5213 | 7751 | 10178
26.8601 | 278 | 2702 | 5232 | 7727 | 10252 | 214 | 2725 | 5216 | 7716 | 10216
26.875 | 263 | 2709 | 5211 | 7716 | 10231 | 205 | 2703 | 5216 | 7722 | 10213
26.8899 | 273 | 2729 | 5216 | 7710 | 10247 | 210 | 2736 | 5206 | 7705 | 10196
26.9049 | 303 | 2718 | 5206 | 7707 | 10247 | 194 | 2761 | 5208 | 7722 | 10204
26.9198 | 280 | 2702 | 5218 | 7740 | 10257 | 187 | 2756 | 5227 | 7721 | 10215
26.9348 | 292 | 2714 | 5242 | 7739 | 10258 | 187 | 2766 | 5218 | 7725 | 10211
26.9497 | 277 | 2718 | 5214 | 7724 | 10220 | 199 | 2742 | 5207 | 7706 | 10221
26.9647 | 258 | 2730 | 5199 | 7745 | 10275 | 225 | 2741 | 5211 | 7725 | 10205
26.9796 | 300 | 2717 | 5203 | 7725 | 10238 | 204 | 2757 | 5204 | 7715 | 10188
26.9946 | 309 | 2716 | 5220 | 7745 | 10234 | 211 | 2744 | 5223 | 7713 | 10201
27.0095 | 290 | 2714 | 5232 | 7720 | 10276 | 223 | 2740 | 5211 | 7711 | 10203
27.0245 | 303 | 2705 | 5214 | 7741 | 10224 | 183 | 2752 | 5237 | 7707 | 10193
27.0394 | 314 | 2717 | 5183 | 7757 | 10247 | 216 | 2746 | 5234 | 7722 | 10205
27.0543 | 314 | 2708 | 5227 | 7730 | 10253 | 199 | 2736 | 5204 | 7709 | 10220
27.0693 | 285 | 2731 | 5205 | 7739 | 10278 | 201 | 2733 | 5212 | 7716 | 10213
27.0842 | 260 | 2732 | 5220 | 7752 | 10279 | 198 | 2776 | 5203 | 7711 | 10199
27.0992 | 304 | 2712 | 5228 | 7744 | 10265 | 199 | 2747 | 5185 | 7743 | 10196
27.1141 | 306 | 2726 | 5252 | 7768 | 10252 | 248 | 2753 | 5210 | 7749 | 10220
27.1291 | 326 | 2760 | 5238 | 7759 | 10270 | 251 | 2751 | 5234 | 7762 | 10239
27.144 | 308 | 2759 | 5259 | 7783 | 10267 | 236 | 2789 | 5224 | 7772 | 10268
27.159 | 328 | 2799 | 5288 | 7801 | 10291 | 239 | 2797 | 5249 | 7778 | 10248
27.1739 | 319 | 2772 | 5315 | 7796 | 10296 | 226 | 2788 | 5262 | 7782 | 10235
27.1889 | 287 | 2716 | 5281 | 7794 | 10286 | 209 | 2755 | 5255 | 7754 | 10229
27.2038 | 285 | 2724 | 5260 | 7749 | 10311 | 218 | 2732 | 5220 | 7744 | 10193
27.2187 | 303 | 2718 | 5269 | 7740 | 10258 | 192 | 2729 | 5238 | 7727 | 10212
27.2337 | 301 | 2705 | 5214 | 7719 | 10249 | 203 | 2733 | 5236 | 7716 | 10204
27.2486 | 271 | 2719 | 5223 | 7737 | 10224 | 203 | 2727 | 5207 | 7727 | 10208
27.2636 | 283 | 2705 | 5244 | 7728 | 10244 | 200 | 2750 | 5216 | 7711 | 10191
27.2785 | 273 | 2731 | 5218 | 7748 | 10245 | 196 | 2732 | 5213 | 7742 | 10208
27.2935 | 309 | 2706 | 5232 | 7728 | 10270 | 204 | 2751 | 5201 | 7735 | 10218
27.3084 | 327 | 2727 | 5228 | 7706 | 10255 | 187 | 2749 | 5195 | 7716 | 10190
27.3234 | 268 | 2738 | 5225 | 7770 | 10227 | 197 | 2759 | 5239 | 7719 | 10188
27.3383 | 292 | 2711 | 5218 | 7744 | 10236 | 215 | 2739 | 5225 | 7720 | 10201
27.3533 | 331 | 2707 | 5234 | 7748 | 10221 | 204 | 2740 | 5237 | 7731 | 10188
27.3682 | 319 | 2688 | 5203 | 7745 | 10236 | 208 | 2752 | 5247 | 7727 | 10195
27.3831 | 297 | 2702 | 5225 | 7736 | 10223 | 180 | 2754 | 5225 | 7718 | 10185
27.3981 | 286 | 2703 | 5207 | 7711 | 10249 | 216 | 2728 | 5211 | 7722 | 10203
27.413 | 321 | 2698 | 5203 | 7701 | 10261 | 206 | 2725 | 5221 | 7738 | 10202
27.428 | 284 | 2691 | 5224 | 7729 | 10249 | 197 | 2748 | 5200 | 7722 | 10190
27.4429 | 314 | 2690 | 5233 | 7725 | 10266 | 191 | 2756 | 5206 | 7738 | 10216
27.4579 | 292 | 2711 | 5208 | 7720 | 10229 | 205 | 2751 | 5207 | 7719 | 10192
27.4728 | 301 | 2686 | 5198 | 7730 | 10225 | 200 | 2728 | 5220 | 7725 | 10208
27.4878 | 302 | 2675 | 5234 | 7735 | 10236 | 205 | 2730 | 5204 | 7718 | 10195
27.5027 | 280 | 2688 | 5200 | 7711 | 10225 | 192 | 2725 | 5223 | 7720 | 10187
27.5177 | 290 | 2705 | 5231 | 7736 | 10223 | 199 | 2748 | 5236 | 7716 | 10205
27.5326 | 290 | 2704 | 5241 | 7732 | 10227 | 201 | 2729 | 5198 | 7708 | 10178
27.5475 | 287 | 2713 | 5222 | 7737 | 10220 | 198 | 2762 | 5222 | 7735 | 10190
27.5625 | 281 | 2709 | 5244 | 7716 | 10237 | 186 | 2761 | 5175 | 7723 | 10178
27.5774 | 313 | 2701 | 5224 | 7736 | 10237 | 199 | 2743 | 5212 | 7709 | 10188
27.5924 | 268 | 2734 | 5223 | 7737 | 10249 | 207 | 2744 | 5213 | 7723 | 10208
27.6073 | 284 | 2725 | 5199 | 7713 | 10250 | 215 | 2750 | 5223 | 7744 | 10202
27.6223 | 275 | 2712 | 5218 | 7723 | 10235 | 217 | 2723 | 5216 | 7717 | 10175
27.6372 | 288 | 2710 | 5220 | 7755 | 10235 | 214 | 2746 | 5215 | 7716 | 10195
27.6522 | 278 | 2723 | 5240 | 7709 | 10218 | 227 | 2727 | 5234 | 7716 | 10195
27.6671 | 300 | 2708 | 5259 | 7737 | 10242 | 209 | 2737 | 5248 | 7738 | 10199
27.6821 | 315 | 2714 | 5251 | 7724 | 10229 | 205 | 2735 | 5198 | 7709 | 10205
27.697 | 321 | 2698 | 5194 | 7756 | 10227 | 227 | 2747 | 5203 | 7701 | 10200
27.7119 | 313 | 2714 | 5212 | 7732 | 10259 | 214 | 2754 | 5241 | 7693 | 10196
27.7269 | 317 | 2716 | 5208 | 7726 | 10241 | 190 | 2749 | 5210 | 7713 | 10197
27.7418 | 306 | 2719 | 5213 | 7729 | 10222 | 221 | 2741 | 5205 | 7706 | 10190
27.7568 | 319 | 2698 | 5217 | 7716 | 10221 | 194 | 2735 | 5194 | 7693 | 10173
27.7717 | 314 | 2710 | 5204 | 7690 | 10240 | 194 | 2753 | 5198 | 7719 | 10207
27.7867 | 297 | 2718 | 5207 | 7725 | 10222 | 207 | 2736 | 5200 | 7744 | 10202
27.8016 | 336 | 2695 | 5213 | 7724 | 10235 | 203 | 2729 | 5221 | 7723 | 10202
27.8166 | 315 | 2720 | 5220 | 7721 | 10234 | 190 | 2726 | 5219 | 7733 | 10183
27.8315 | 281 | 2707 | 5214 | 7726 | 10233 | 184 | 2742 | 5228 | 7691 | 10214
27.8465 | 304 | 2708 | 5236 | 7740 | 10229 | 188 | 2732 | 5219 | 7715 | 10185
27.8614 | 301 | 2685 | 5223 | 7739 | 10239 | 214 | 2738 | 5198 | 7698 | 10210
27.8763 | 282 | 2678 | 5221 | 7724 | 10236 | 210 | 2736 | 5210 | 7698 | 10207
27.8913 | 283 | 2699 | 5200 | 7728 | 10253 | 225 | 2741 | 5215 | 7727 | 10211
27.9062 | 313 | 2710 | 5220 | 7726 | 10215 | 213 | 2716 | 5202 | 7728 | 10191
27.9212 | 321 | 2729 | 5248 | 7732 | 10234 | 196 | 2763 | 5212 | 7719 | 10211
27.9361 | 284 | 2748 | 5235 | 7715 | 10216 | 196 | 2735 | 5222 | 7716 | 10204
27.9511 | 280 | 2690 | 5217 | 7723 | 10241 | 218 | 2751 | 5218 | 7725 | 10200
27.966 | 282 | 2727 | 5219 | 7735 | 10223 | 198 | 2773 | 5204 | 7716 | 10199
27.981 | 295 | 2722 | 5239 | 7706 | 10204 | 214 | 2766 | 5200 | 7724 | 10201
27.9959 | 312 | 2734 | 5231 | 7721 | 10228 | 212 | 2744 | 5212 | 7749 | 10205
28.0109 | 285 | 2715 | 5235 | 7722 | 10233 | 213 | 2760 | 5216 | 7756 | 10206
28.0258 | 301 | 2721 | 5247 | 7739 | 10251 | 209 | 2762 | 5220 | 7724 | 10199
28.0407 | 286 | 2724 | 5220 | 7704 | 10220 | 214 | 2747 | 5230 | 7704 | 10184
28.0557 | 287 | 2698 | 5264 | 7737 | 10229 | 201 | 2747 | 5221 | 7714 | 10186
28.0706 | 285 | 2720 | 5231 | 7726 | 10242 | 197 | 2752 | 5208 | 7717 | 10202
28.0856 | 309 | 2737 | 5246 | 7738 | 10241 | 203 | 2751 | 5212 | 7699 | 10183
28.1005 | 291 | 2742 | 5229 | 7724 | 10247 | 214 | 2743 | 5193 | 7712 | 10209
28.1155 | 307 | 2719 | 5231 | 7714 | 10244 | 191 | 2761 | 5186 | 7724 | 10180
28.1304 | 288 | 2722 | 5242 | 7736 | 10232 | 206 | 2761 | 5198 | 7722 | 10174
28.1454 | 302 | 2716 | 5232 | 7748 | 10232 | 175 | 2746 | 5217 | 7747 | 10196
28.1603 | 285 | 2712 | 5229 | 7729 | 10252 | 195 | 2758 | 5215 | 7733 | 10187
28.1753 | 274 | 2740 | 5217 | 7740 | 10249 | 220 | 2751 | 5249 | 7720 | 10190
28.1902 | 305 | 2725 | 5244 | 7741 | 10219 | 205 | 2755 | 5206 | 7724 | 10203
28.2051 | 292 | 2710 | 5222 | 7746 | 10224 | 209 | 2745 | 5198 | 7725 | 10176
28.2201 | 287 | 2698 | 5217 | 7722 | 10216 | 233 | 2746 | 5208 | 7747 | 10212
28.235 | 311 | 2738 | 5222 | 7756 | 10231 | 225 | 2752 | 5217 | 7730 | 10200
28.25 | 331 | 2722 | 5203 | 7750 | 10237 | 200 | 2744 | 5213 | 7707 | 10193
28.2649 | 302 | 2725 | 5216 | 7710 | 10249 | 213 | 2716 | 5182 | 7723 | 10184
28.2799 | 340 | 2699 | 5249 | 7704 | 10238 | 230 | 2727 | 5203 | 7708 | 10188
28.2948 | 338 | 2727 | 5231 | 7724 | 10226 | 199 | 2731 | 5217 | 7702 | 10198
28.3098 | 304 | 2734 | 5226 | 7735 | 10220 | 198 | 2748 | 5222 | 7715 | 10185
28.3247 | 298 | 2727 | 5228 | 7739 | 10239 | 187 | 2733 | 5209 | 7696 | 10197
28.3397 | 293 | 2733 | 5238 | 7753 | 10242 | 211 | 2729 | 5212 | 7716 | 10193
28.3546 | 281 | 2739 | 5213 | 7721 | 10242 | 193 | 2746 | 5210 | 7733 | 10185
28.3695 | 302 | 2710 | 5240 | 7733 | 10230 | 187 | 2737 | 5226 | 7715 | 10172
28.3845 | 337 | 2749 | 5235 | 7736 | 10234 | 201 | 2757 | 5222 | 7706 | 10204
28.3994 | 315 | 2737 | 5232 | 7719 | 10221 | 214 | 2742 | 5232 | 7694 | 10171
28.4144 | 351 | 2741 | 5214 | 7743 | 10242 | 191 | 2753 | 5233 | 7714 | 10179
28.4293 | 327 | 2714 | 5194 | 7745 | 10213 | 208 | 2743 | 5218 | 7699 | 10225
28.4443 | 321 | 2745 | 5210 | 7741 | 10226 | 225 | 2737 | 5226 | 7733 | 10218
28.4592 | 334 | 2747 | 5228 | 7722 | 10237 | 201 | 2777 | 5220 | 7721 | 10189
28.4742 | 317 | 2739 | 5211 | 7686 | 10227 | 228 | 2737 | 5224 | 7729 | 10172
28.4891 | 319 | 2712 | 5235 | 7744 | 10245 | 216 | 2738 | 5225 | 7722 | 10176
28.5041 | 338 | 2721 | 5224 | 7714 | 10233 | 203 | 2741 | 5237 | 7741 | 10200
28.519 | 300 | 2735 | 5217 | 7736 | 10231 | 202 | 2744 | 5235 | 7745 | 10188
28.5339 | 312 | 2734 | 5242 | 7731 | 10221 | 209 | 2739 | 5225 | 7739 | 10179
28.5489 | 299 | 2736 | 5221 | 7747 | 10232 | 217 | 2766 | 5203 | 7743 | 10185
28.5638 | 301 | 2701 | 5213 | 7730 | 10226 | 199 | 2759 | 5209 | 7739 | 10216
28.5788 | 320 | 2706 | 5211 | 7726 | 10235 | 216 | 2731 | 5205 | 7727 | 10206
28.5937 | 334 | 2730 | 5235 | 7727 | 10240 | 218 | 2722 | 5214 | 7710 | 10165
28.6087 | 333 | 2736 | 5226 | 7705 | 10224 | 217 | 2759 | 5216 | 7725 | 10170
28.6236 | 317 | 2737 | 5225 | 7740 | 10253 | 222 | 2760 | 5203 | 7754 | 10199
28.6386 | 304 | 2748 | 5199 | 7738 | 10245 | 222 | 2763 | 5204 | 7723 | 10200
28.6535 | 316 | 2726 | 5219 | 7739 | 10223 | 206 | 2762 | 5217 | 7721 | 10202
28.6685 | 319 | 2708 | 5253 | 7715 | 10248 | 210 | 2758 | 5215 | 7721 | 10193
28.6834 | 349 | 2705 | 5247 | 7752 | 10242 | 232 | 2753 | 5229 | 7702 | 10183
28.6983 | 307 | 2717 | 5249 | 7745 | 10262 | 224 | 2734 | 5248 | 7705 | 10197
28.7133 | 314 | 2713 | 5239 | 7723 | 10258 | 205 | 2771 | 5226 | 7694 | 10211
28.7282 | 329 | 2698 | 5236 | 7714 | 10261 | 226 | 2760 | 5227 | 7736 | 10178
28.7432 | 319 | 2742 | 5234 | 7757 | 10231 | 233 | 2788 | 5225 | 7732 | 10200
28.7581 | 326 | 2717 | 5249 | 7741 | 10252 | 221 | 2755 | 5208 | 7757 | 10201
28.7731 | 323 | 2731 | 5246 | 7739 | 10257 | 206 | 2734 | 5220 | 7743 | 10172
28.788 | 373 | 2734 | 5240 | 7718 | 10226 | 222 | 2761 | 5218 | 7725 | 10172
28.803 | 386 | 2728 | 5237 | 7723 | 10256 | 205 | 2774 | 5228 | 7733 | 10169
28.8179 | 361 | 2726 | 5258 | 7748 | 10235 | 209 | 2765 | 5207 | 7733 | 10209
28.8329 | 361 | 2749 | 5256 | 7748 | 10216 | 199 | 2780 | 5235 | 7735 | 10230
28.8478 | 337 | 2745 | 5253 | 7723 | 10240 | 210 | 2771 | 5225 | 7753 | 10220
28.8627 | 360 | 2742 | 5249 | 7744 | 10245 | 205 | 2760 | 5238 | 7743 | 10217
28.8777 | 357 | 2729 | 5247 | 7746 | 10239 | 239 | 2768 | 5227 | 7746 | 10198
28.8926 | 367 | 2758 | 5234 | 7731 | 10258 | 222 | 2767 | 5227 | 7733 | 10240
28.9076 | 351 | 2734 | 5264 | 7735 | 10231 | 226 | 2753 | 5217 | 7700 | 10215
28.9225 | 358 | 2750 | 5286 | 7733 | 10287 | 241 | 2776 | 5245 | 7726 | 10199
28.9375 | 360 | 2736 | 5251 | 7720 | 10262 | 214 | 2797 | 5225 | 7717 | 10214
28.9524 | 362 | 2744 | 5256 | 7704 | 10260 | 209 | 2780 | 5221 | 7732 | 10204
28.9674 | 380 | 2759 | 5245 | 7739 | 10249 | 208 | 2787 | 5273 | 7746 | 10202
28.9823 | 381 | 2730 | 5259 | 7762 | 10267 | 211 | 2788 | 5255 | 7743 | 10206
28.9973 | 380 | 2720 | 5280 | 7741 | 10273 | 268 | 2778 | 5253 | 7737 | 10202
29.0122 | 412 | 2740 | 5259 | 7734 | 10288 | 275 | 2794 | 5266 | 7742 | 10195
29.0271 | 429 | 2769 | 5284 | 7785 | 10247 | 266 | 2772 | 5260 | 7746 | 10196
29.0421 | 444 | 2806 | 5279 | 7755 | 10263 | 274 | 2803 | 5273 | 7766 | 10227
29.057 | 403 | 2812 | 5289 | 7802 | 10286 | 277 | 2801 | 5283 | 7749 | 10240
29.072 | 436 | 2810 | 5292 | 7798 | 10329 | 288 | 2804 | 5309 | 7794 | 10243
29.0869 | 446 | 2795 | 5316 | 7809 | 10319 | 288 | 2827 | 5292 | 7811 | 10213
29.1019 | 475 | 2790 | 5324 | 7779 | 10298 | 293 | 2820 | 5301 | 7810 | 10248
29.1168 | 469 | 2804 | 5289 | 7808 | 10338 | 276 | 2830 | 5300 | 7809 | 10274
29.1318 | 485 | 2812 | 5299 | 7813 | 10355 | 284 | 2866 | 5327 | 7805 | 10271
29.1467 | 492 | 2831 | 5292 | 7826 | 10318 | 294 | 2854 | 5338 | 7790 | 10267
29.1617 | 489 | 2799 | 5305 | 7810 | 10288 | 304 | 2855 | 5332 | 7796 | 10260
29.1766 | 513 | 2821 | 5305 | 7793 | 10316 | 314 | 2839 | 5312 | 7783 | 10250
29.1915 | 502 | 2810 | 5332 | 7808 | 10317 | 333 | 2831 | 5300 | 7794 | 10237
29.2065 | 538 | 2810 | 5308 | 7815 | 10329 | 352 | 2839 | 5313 | 7796 | 10240
29.2214 | 489 | 2841 | 5305 | 7824 | 10325 | 353 | 2859 | 5316 | 7774 | 10259
29.2364 | 508 | 2818 | 5291 | 7830 | 10293 | 331 | 2819 | 5319 | 7801 | 10262
29.2513 | 566 | 2815 | 5305 | 7820 | 10322 | 334 | 2861 | 5329 | 7831 | 10273
29.2663 | 574 | 2821 | 5292 | 7827 | 10306 | 321 | 2880 | 5317 | 7814 | 10233
29.2812 | 575 | 2828 | 5318 | 7825 | 10302 | 366 | 2859 | 5314 | 7811 | 10261
29.2962 | 631 | 2818 | 5306 | 7839 | 10314 | 357 | 2887 | 5312 | 7806 | 10269
29.3111 | 657 | 2845 | 5338 | 7829 | 10299 | 378 | 2853 | 5332 | 7790 | 10257
29.3261 | 600 | 2859 | 5326 | 7861 | 10328 | 361 | 2877 | 5353 | 7813 | 10259
29.341 | 675 | 2855 | 5323 | 7836 | 10337 | 349 | 2896 | 5370 | 7785 | 10269
29.3559 | 696 | 2838 | 5342 | 7852 | 10332 | 378 | 2933 | 5371 | 7822 | 10269
29.3709 | 732 | 2833 | 5368 | 7843 | 10353 | 385 | 2922 | 5331 | 7825 | 10247
29.3858 | 793 | 2852 | 5352 | 7808 | 10336 | 375 | 2944 | 5351 | 7851 | 10287
29.4008 | 796 | 2860 | 5346 | 7876 | 10324 | 392 | 2896 | 5350 | 7835 | 10271
29.4157 | 818 | 2844 | 5365 | 7842 | 10336 | 425 | 2915 | 5360 | 7841 | 10256
29.4307 | 884 | 2877 | 5382 | 7836 | 10334 | 419 | 2952 | 5366 | 7819 | 10265
29.4456 | 903 | 2890 | 5385 | 7826 | 10364 | 403 | 2938 | 5388 | 7829 | 10266
29.4606 | 934 | 2897 | 5392 | 7861 | 10375 | 435 | 2967 | 5399 | 7849 | 10250
29.4755 | 974 | 2899 | 5399 | 7870 | 10364 | 400 | 2972 | 5368 | 7823 | 10271
29.4905 | 1109 | 2906 | 5404 | 7831 | 10352 | 420 | 3021 | 5384 | 7856 | 10275
29.5054 | 1087 | 2864 | 5371 | 7839 | 10370 | 413 | 2967 | 5402 | 7802 | 10305
29.5203 | 1147 | 2924 | 5377 | 7877 | 10316 | 484 | 3013 | 5416 | 7842 | 10302
29.5353 | 1215 | 2949 | 5437 | 7887 | 10360 | 497 | 3028 | 5412 | 7829 | 10265
29.5502 | 1248 | 2898 | 5445 | 7857 | 10354 | 464 | 3043 | 5414 | 7893 | 10282
29.5652 | 1393 | 2966 | 5455 | 7892 | 10377 | 525 | 3038 | 5459 | 7866 | 10278
29.5801 | 1397 | 2978 | 5478 | 7913 | 10377 | 505 | 3034 | 5479 | 7843 | 10303
29.5951 | 1495 | 2986 | 5467 | 7907 | 10367 | 534 | 3097 | 5463 | 7915 | 10297
29.61 | 1539 | 3020 | 5455 | 7875 | 10369 | 505 | 3099 | 5496 | 7909 | 10284
29.625 | 1669 | 3047 | 5498 | 7887 | 10358 | 533 | 3071 | 5487 | 7892 | 10308
29.6399 | 1760 | 3006 | 5522 | 7881 | 10363 | 551 | 3115 | 5464 | 7933 | 10313
29.6549 | 1848 | 3045 | 5509 | 7912 | 10396 | 552 | 3161 | 5555 | 7904 | 10316
29.6698 | 1962 | 3081 | 5574 | 7910 | 10367 | 588 | 3205 | 5587 | 7942 | 10289
29.6847 | 2038 | 3044 | 5566 | 7939 | 10370 | 582 | 3251 | 5546 | 7963 | 10329
29.6997 | 2139 | 3127 | 5551 | 7953 | 10409 | 582 | 3171 | 5546 | 7970 | 10332
29.7146 | 2275 | 3083 | 5536 | 7947 | 10408 | 611 | 3336 | 5592 | 7982 | 10291
29.7296 | 2333 | 3136 | 5584 | 8009 | 10407 | 621 | 3300 | 5582 | 7984 | 10330
29.7445 | 2477 | 3150 | 5621 | 7990 | 10414 | 621 | 3314 | 5645 | 7973 | 10356
29.7595 | 2550 | 3241 | 5632 | 8024 | 10425 | 669 | 3372 | 5638 | 8014 | 10348
29.7744 | 2683 | 3243 | 5638 | 8023 | 10435 | 688 | 3402 | 5658 | 8041 | 10358
29.7894 | 2853 | 3270 | 5620 | 8065 | 10431 | 750 | 3480 | 5698 | 8067 | 10387
29.8043 | 2961 | 3271 | 5658 | 8095 | 10471 | 753 | 3547 | 5681 | 8076 | 10416
29.8193 | 2978 | 3293 | 5663 | 8100 | 10459 | 733 | 3613 | 5737 | 8137 | 10456
29.8342 | 3120 | 3345 | 5708 | 8136 | 10491 | 814 | 3613 | 5764 | 8153 | 10524
29.8491 | 3339 | 3387 | 5801 | 8154 | 10508 | 812 | 3777 | 5875 | 8190 | 10535
29.8641 | 3468 | 3467 | 5818 | 8255 | 10572 | 830 | 3768 | 5869 | 8214 | 10528
29.879 | 3622 | 3560 | 5894 | 8240 | 10591 | 914 | 3945 | 5912 | 8284 | 10611
29.894 | 3734 | 3662 | 5906 | 8304 | 10643 | 962 | 3968 | 6014 | 8311 | 10663
29.9089 | 3982 | 3682 | 5967 | 8393 | 10683 | 1017 | 4136 | 6058 | 8447 | 10641
29.9239 | 4240 | 3889 | 6080 | 8399 | 10716 | 1121 | 4166 | 6107 | 8514 | 10728
29.9388 | 4409 | 4000 | 6121 | 8503 | 10766 | 1254 | 4504 | 6222 | 8605 | 10788
29.9538 | 4621 | 4173 | 6284 | 8661 | 10908 | 1369 | 4636 | 6412 | 8761 | 10903
29.9687 | 4971 | 4388 | 6439 | 8738 | 10996 | 1414 | 4880 | 6616 | 8984 | 11088
29.9837 | 5046 | 4667 | 6610 | 8908 | 11114 | 1773 | 5147 | 6743 | 9193 | 11172
29.9986 | 5519 | 4909 | 6893 | 9187 | 11318 | 1994 | 5723 | 6962 | 9475 | 11334
30.0135 | 6041 | 5564 | 7105 | 9467 | 11552 | 2369 | 6193 | 7334 | 9918 | 11626
30.0285 | 6753 | 6221 | 7547 | 10037 | 11852 | 2785 | 6849 | 7814 | 10495 | 12196
30.0434 | 7427 | 7466 | 8303 | 10819 | 12362 | 3675 | 7779 | 8571 | 11540 | 13105
30.0584 | 8380 | 9218 | 9344 | 12088 | 13323 | 4740 | 9429 | 9826 | 13267 | 14649
30.0733 | 9465 | 11945 | 11093 | 14482 | 14914 | 6763 | 11819 | 11687 | 15834 | 17451
30.0883 | 10948 | 15976 | 13684 | 18640 | 17755 | 9548 | 15332 | 14771 | 20044 | 21791
30.1032 | 11973 | 19826 | 17791 | 23946 | 22188 | 12905 | 19122 | 18712 | 24998 | 26956
30.1182 | 12196 | 20019 | 22098 | 28929 | 28063 | 15542 | 21670 | 22187 | 26963 | 30146
30.1331 | 11194 | 15358 | 23710 | 28076 | 32821 | 14151 | 19962 | 22476 | 24050 | 27927
30.1481 | 9481 | 11764 | 20453 | 21768 | 31801 | 10103 | 14826 | 18284 | 18778 | 22663
30.163 | 8261 | 11043 | 15816 | 17949 | 25497 | 7991 | 12140 | 14820 | 16758 | 19942
30.1779 | 7365 | 11804 | 14313 | 17707 | 21496 | 7917 | 12085 | 14095 | 17305 | 20261
30.1929 | 6716 | 11464 | 14688 | 18949 | 21241 | 8489 | 12587 | 14507 | 17954 | 20906
30.2078 | 5705 | 8940 | 15012 | 18276 | 22442 | 7297 | 11201 | 14130 | 16057 | 19366
30.2228 | 4545 | 6131 | 12876 | 14669 | 21469 | 4694 | 8214 | 11619 | 12601 | 16157
30.2377 | 3296 | 4677 | 9749 | 11437 | 17773 | 2842 | 5709 | 9022 | 10275 | 13386
30.2527 | 2496 | 3983 | 7840 | 9808 | 14292 | 1820 | 4533 | 7473 | 9318 | 12030
30.2676 | 2089 | 3624 | 6749 | 9132 | 12591 | 1305 | 4014 | 6606 | 8887 | 11383
30.2826 | 1750 | 3467 | 6311 | 8836 | 11728 | 1011 | 3738 | 6279 | 8641 | 11065
30.2975 | 1568 | 3342 | 6113 | 8514 | 11396 | 856 | 3508 | 6036 | 8409 | 10880
30.3125 | 1418 | 3220 | 5934 | 8452 | 11076 | 697 | 3381 | 5887 | 8314 | 10787
30.3274 | 1279 | 3162 | 5806 | 8279 | 10992 | 665 | 3333 | 5795 | 8248 | 10674
30.3423 | 1164 | 3154 | 5727 | 8277 | 10856 | 602 | 3247 | 5690 | 8183 | 10621
30.3573 | 1123 | 3075 | 5691 | 8194 | 10783 | 567 | 3132 | 5634 | 8166 | 10574
30.3722 | 1032 | 3070 | 5628 | 8115 | 10750 | 487 | 3182 | 5575 | 8074 | 10516
30.3872 | 990 | 3026 | 5583 | 8068 | 10657 | 474 | 3095 | 5559 | 8054 | 10503
30.4021 | 891 | 2971 | 5543 | 8027 | 10630 | 454 | 3083 | 5481 | 7994 | 10407
30.4171 | 869 | 2954 | 5509 | 8013 | 10576 | 400 | 3062 | 5492 | 7985 | 10424
30.432 | 806 | 2931 | 5453 | 7982 | 10528 | 412 | 2996 | 5473 | 7971 | 10448
30.447 | 731 | 2891 | 5435 | 7974 | 10485 | 353 | 2953 | 5477 | 7921 | 10433
30.4619 | 687 | 2897 | 5413 | 7915 | 10442 | 344 | 2952 | 5428 | 7893 | 10384
30.4769 | 712 | 2867 | 5432 | 7909 | 10457 | 388 | 2945 | 5401 | 7885 | 10355
30.4918 | 619 | 2847 | 5379 | 7897 | 10472 | 348 | 2943 | 5374 | 7874 | 10377
30.5067 | 599 | 2844 | 5381 | 7892 | 10442 | 327 | 2910 | 5370 | 7889 | 10353
30.5217 | 618 | 2829 | 5369 | 7873 | 10445 | 308 | 2931 | 5373 | 7869 | 10295
30.5366 | 623 | 2850 | 5377 | 7863 | 10410 | 342 | 2893 | 5340 | 7851 | 10313
30.5516 | 639 | 2823 | 5336 | 7873 | 10374 | 334 | 2905 | 5352 | 7835 | 10301
30.5665 | 584 | 2839 | 5345 | 7855 | 10368 | 313 | 2890 | 5343 | 7858 | 10307
30.5815 | 597 | 2820 | 5344 | 7860 | 10371 | 294 | 2882 | 5353 | 7845 | 10301
30.5964 | 534 | 2825 | 5371 | 7832 | 10389 | 312 | 2858 | 5340 | 7834 | 10268
30.6114 | 540 | 2797 | 5367 | 7869 | 10356 | 284 | 2855 | 5330 | 7835 | 10288
30.6263 | 542 | 2795 | 5314 | 7843 | 10333 | 279 | 2834 | 5339 | 7792 | 10269
30.6413 | 510 | 2807 | 5321 | 7847 | 10349 | 280 | 2852 | 5285 | 7830 | 10311
30.6562 | 460 | 2806 | 5317 | 7847 | 10359 | 289 | 2874 | 5320 | 7772 | 10270
30.6711 | 482 | 2805 | 5308 | 7821 | 10334 | 280 | 2870 | 5308 | 7815 | 10280
30.6861 | 502 | 2813 | 5285 | 7825 | 10340 | 283 | 2829 | 5318 | 7817 | 10264
30.701 | 459 | 2809 | 5310 | 7804 | 10316 | 271 | 2835 | 5285 | 7776 | 10253
30.716 | 470 | 2760 | 5277 | 7795 | 10314 | 273 | 2864 | 5303 | 7796 | 10285
30.7309 | 440 | 2757 | 5294 | 7822 | 10338 | 268 | 2823 | 5299 | 7797 | 10233
30.7459 | 469 | 2762 | 5320 | 7845 | 10301 | 277 | 2811 | 5299 | 7806 | 10255
30.7608 | 426 | 2787 | 5312 | 7812 | 10314 | 242 | 2807 | 5293 | 7795 | 10240
30.7758 | 443 | 2801 | 5300 | 7805 | 10329 | 276 | 2826 | 5265 | 7798 | 10264
30.7907 | 437 | 2782 | 5311 | 7817 | 10304 | 277 | 2809 | 5289 | 7802 | 10242
30.8057 | 432 | 2763 | 5309 | 7818 | 10303 | 257 | 2803 | 5274 | 7785 | 10229
30.8206 | 426 | 2783 | 5302 | 7794 | 10335 | 236 | 2818 | 5297 | 7769 | 10253
30.8355 | 410 | 2784 | 5263 | 7803 | 10284 | 261 | 2816 | 5252 | 7795 | 10267
30.8505 | 397 | 2811 | 5276 | 7817 | 10277 | 274 | 2856 | 5256 | 7803 | 10246
30.8654 | 410 | 2777 | 5281 | 7784 | 10330 | 274 | 2807 | 5241 | 7789 | 10254
30.8804 | 401 | 2768 | 5307 | 7773 | 10294 | 270 | 2795 | 5258 | 7789 | 10263
30.8953 | 391 | 2766 | 5258 | 7763 | 10331 | 261 | 2787 | 5252 | 7776 | 10252
30.9103 | 403 | 2792 | 5263 | 7773 | 10306 | 247 | 2824 | 5263 | 7762 | 10238
30.9252 | 394 | 2786 | 5288 | 7819 | 10298 | 247 | 2782 | 5253 | 7774 | 10218
30.9402 | 367 | 2767 | 5279 | 7770 | 10294 | 206 | 2811 | 5251 | 7802 | 10237
30.9551 | 355 | 2757 | 5294 | 7785 | 10344 | 233 | 2846 | 5240 | 7771 | 10273
30.9701 | 386 | 2777 | 5295 | 7762 | 10307 | 261 | 2785 | 5257 | 7755 | 10231
30.985 | 377 | 2779 | 5273 | 7774 | 10234 | 265 | 2792 | 5267 | 7760 | 10233
30.9999 | 369 | 2768 | 5268 | 7778 | 10296 | 214 | 2801 | 5279 | 7777 | 10229
31.0149 | 365 | 2759 | 5250 | 7777 | 10304 | 236 | 2797 | 5277 | 7819 | 10216
31.0298 | 372 | 2760 | 5259 | 7785 | 10312 | 261 | 2807 | 5299 | 7779 | 10204
31.0448 | 382 | 2785 | 5262 | 7793 | 10275 | 243 | 2782 | 5259 | 7768 | 10236
31.0597 | 372 | 2777 | 5267 | 7781 | 10285 | 229 | 2800 | 5288 | 7728 | 10235
31.0747 | 346 | 2726 | 5283 | 7770 | 10278 | 257 | 2828 | 5259 | 7764 | 10246
31.0896 | 337 | 2734 | 5285 | 7778 | 10235 | 229 | 2804 | 5256 | 7758 | 10247
31.1046 | 348 | 2792 | 5267 | 7787 | 10267 | 259 | 2812 | 5271 | 7764 | 10250
31.1195 | 351 | 2771 | 5268 | 7798 | 10262 | 245 | 2772 | 5251 | 7761 | 10242
31.1345 | 375 | 2752 | 5269 | 7787 | 10283 | 222 | 2776 | 5254 | 7763 | 10231
31.1494 | 363 | 2754 | 5272 | 7764 | 10295 | 240 | 2814 | 5245 | 7779 | 10228
31.1643 | 353 | 2756 | 5263 | 7779 | 10300 | 262 | 2784 | 5278 | 7728 | 10227
31.1793 | 352 | 2772 | 5234 | 7775 | 10275 | 263 | 2837 | 5235 | 7774 | 10223
31.1942 | 367 | 2747 | 5251 | 7780 | 10266 | 252 | 2787 | 5266 | 7759 | 10237
31.2092 | 365 | 2765 | 5262 | 7779 | 10273 | 244 | 2804 | 5283 | 7800 | 10229
31.2241 | 353 | 2748 | 5238 | 7790 | 10268 | 238 | 2804 | 5259 | 7736 | 10223
31.2391 | 361 | 2757 | 5274 | 7797 | 10270 | 242 | 2785 | 5264 | 7744 | 10222
31.254 | 329 | 2738 | 5260 | 7779 | 10293 | 239 | 2777 | 5246 | 7745 | 10236
31.269 | 360 | 2781 | 5253 | 7759 | 10296 | 236 | 2799 | 5268 | 7729 | 10225
31.2839 | 357 | 2753 | 5262 | 7777 | 10281 | 231 | 2790 | 5267 | 7745 | 10230
31.2989 | 346 | 2747 | 5279 | 7773 | 10260 | 260 | 2797 | 5266 | 7739 | 10203
31.3138 | 330 | 2766 | 5250 | 7777 | 10245 | 252 | 2782 | 5268 | 7750 | 10258
31.3287 | 355 | 2760 | 5245 | 7776 | 10267 | 245 | 2771 | 5263 | 7758 | 10250
31.3437 | 363 | 2769 | 5266 | 7794 | 10285 | 269 | 2743 | 5243 | 7766 | 10217
31.3586 | 344 | 2750 | 5277 | 7772 | 10250 | 275 | 2793 | 5250 | 7746 | 10231
31.3736 | 350 | 2744 | 5271 | 7790 | 10273 | 225 | 2793 | 5269 | 7727 | 10239
31.3885 | 351 | 2758 | 5267 | 7761 | 10288 | 250 | 2787 | 5242 | 7763 | 10256
31.4035 | 388 | 2736 | 5318 | 7777 | 10280 | 255 | 2794 | 5270 | 7748 | 10209
31.4184 | 365 | 2755 | 5257 | 7783 | 10264 | 240 | 2809 | 5290 | 7749 | 10237
31.4334 | 313 | 2781 | 5244 | 7788 | 10274 | 237 | 2823 | 5267 | 7761 | 10232
31.4483 | 336 | 2787 | 5263 | 7782 | 10284 | 226 | 2803 | 5276 | 7760 | 10257
31.4633 | 339 | 2771 | 5266 | 7787 | 10306 | 254 | 2816 | 5295 | 7786 | 10218
31.4782 | 350 | 2766 | 5288 | 7761 | 10288 | 276 | 2795 | 5264 | 7721 | 10243
31.4931 | 299 | 2726 | 5280 | 7769 | 10281 | 247 | 2800 | 5287 | 7747 | 10234
31.5081 | 278 | 2753 | 5276 | 7760 | 10254 | 236 | 2794 | 5259 | 7764 | 10219
31.523 | 351 | 2756 | 5258 | 7747 | 10270 | 259 | 2775 | 5265 | 7715 | 10216
31.538 | 333 | 2750 | 5267 | 7784 | 10283 | 220 | 2789 | 5250 | 7766 | 10208
31.5529 | 334 | 2757 | 5272 | 7751 | 10286 | 218 | 2811 | 5228 | 7757 | 10242
31.5679 | 320 | 2762 | 5266 | 7800 | 10267 | 233 | 2792 | 5240 | 7773 | 10237
31.5828 | 344 | 2764 | 5258 | 7784 | 10261 | 239 | 2780 | 5225 | 7757 | 10207
31.5978 | 355 | 2774 | 5276 | 7793 | 10292 | 252 | 2754 | 5229 | 7756 | 10224
31.6127 | 331 | 2737 | 5290 | 7766 | 10282 | 236 | 2782 | 5204 | 7745 | 10216
31.6277 | 312 | 2735 | 5272 | 7763 | 10268 | 213 | 2786 | 5243 | 7755 | 10251
31.6426 | 313 | 2716 | 5246 | 7770 | 10300 | 235 | 2761 | 5221 | 7737 | 10237
31.6575 | 334 | 2734 | 5274 | 7770 | 10267 | 237 | 2767 | 5260 | 7742 | 10216
31.6725 | 352 | 2729 | 5264 | 7772 | 10249 | 246 | 2756 | 5270 | 7739 | 10222
31.6874 | 326 | 2748 | 5261 | 7728 | 10269 | 258 | 2758 | 5238 | 7757 | 10208
31.7024 | 316 | 2735 | 5255 | 7758 | 10262 | 231 | 2787 | 5267 | 7748 | 10232
31.7173 | 300 | 2747 | 5225 | 7776 | 10278 | 234 | 2782 | 5251 | 7748 | 10234
31.7323 | 318 | 2763 | 5263 | 7780 | 10263 | 256 | 2808 | 5231 | 7748 | 10227
31.7472 | 335 | 2763 | 5240 | 7794 | 10246 | 239 | 2784 | 5257 | 7755 | 10222
31.7622 | 300 | 2764 | 5237 | 7747 | 10275 | 249 | 2783 | 5243 | 7761 | 10204
31.7771 | 325 | 2776 | 5217 | 7750 | 10283 | 224 | 2788 | 5251 | 7761 | 10245
31.7921 | 315 | 2744 | 5262 | 7738 | 10254 | 241 | 2755 | 5254 | 7747 | 10218
31.807 | 316 | 2757 | 5280 | 7754 | 10276 | 236 | 2759 | 5241 | 7729 | 10237
31.8219 | 350 | 2743 | 5284 | 7750 | 10277 | 240 | 2782 | 5264 | 7733 | 10204
31.8369 | 317 | 2756 | 5270 | 7760 | 10263 | 190 | 2751 | 5260 | 7768 | 10186
31.8518 | 322 | 2742 | 5285 | 7744 | 10264 | 236 | 2780 | 5241 | 7768 | 10234
31.8668 | 338 | 2734 | 5284 | 7742 | 10297 | 226 | 2775 | 5289 | 7736 | 10211
31.8817 | 327 | 2751 | 5253 | 7739 | 10264 | 233 | 2796 | 5247 | 7731 | 10209
31.8967 | 319 | 2744 | 5278 | 7757 | 10275 | 234 | 2771 | 5281 | 7742 | 10241
31.9116 | 311 | 2759 | 5247 | 7771 | 10261 | 248 | 2787 | 5255 | 7737 | 10239
31.9266 | 314 | 2737 | 5258 | 7754 | 10276 | 238 | 2768 | 5250 | 7750 | 10240
31.9415 | 302 | 2752 | 5275 | 7753 | 10285 | 226 | 2733 | 5209 | 7748 | 10223
31.9565 | 326 | 2724 | 5270 | 7761 | 10252 | 220 | 2781 | 5231 | 7734 | 10215
31.9714 | 324 | 2773 | 5255 | 7780 | 10256 | 226 | 2779 | 5248 | 7745 | 10199
31.9863 | 359 | 2753 | 5240 | 7744 | 10270 | 239 | 2786 | 5242 | 7771 | 10221
32.0013 | 336 | 2760 | 5234 | 7760 | 10262 | 233 | 2770 | 5232 | 7756 | 10214
32.0162 | 344 | 2762 | 5250 | 7777 | 10269 | 210 | 2758 | 5232 | 7740 | 10223
32.0312 | 327 | 2756 | 5245 | 7756 | 10252 | 221 | 2776 | 5227 | 7756 | 10238
32.0461 | 310 | 2727 | 5268 | 7733 | 10263 | 232 | 2777 | 5229 | 7746 | 10224
32.0611 | 320 | 2752 | 5274 | 7780 | 10250 | 229 | 2789 | 5228 | 7734 | 10220
32.076 | 352 | 2729 | 5257 | 7752 | 10262 | 245 | 2777 | 5269 | 7730 | 10231
32.091 | 351 | 2749 | 5257 | 7748 | 10275 | 216 | 2763 | 5241 | 7740 | 10223
32.1059 | 324 | 2745 | 5230 | 7723 | 10274 | 230 | 2777 | 5229 | 7710 | 10214
32.1209 | 326 | 2758 | 5263 | 7753 | 10260 | 235 | 2779 | 5266 | 7730 | 10208
32.1358 | 323 | 2755 | 5253 | 7750 | 10248 | 249 | 2777 | 5240 | 7731 | 10213
32.1507 | 309 | 2744 | 5222 | 7726 | 10260 | 232 | 2789 | 5213 | 7720 | 10212
32.1657 | 314 | 2745 | 5293 | 7748 | 10262 | 215 | 2739 | 5252 | 7746 | 10244
32.1806 | 310 | 2740 | 5240 | 7734 | 10265 | 219 | 2776 | 5262 | 7766 | 10236
32.1956 | 315 | 2768 | 5296 | 7741 | 10256 | 231 | 2773 | 5249 | 7746 | 10244
32.2105 | 324 | 2732 | 5286 | 7729 | 10264 | 225 | 2786 | 5245 | 7727 | 10237
32.2255 | 328 | 2751 | 5243 | 7749 | 10259 | 212 | 2781 | 5233 | 7754 | 10234
32.2404 | 304 | 2750 | 5265 | 7716 | 10259 | 232 | 2774 | 5216 | 7749 | 10207
32.2554 | 310 | 2752 | 5245 | 7760 | 10244 | 223 | 2803 | 5223 | 7735 | 10214
32.2703 | 349 | 2749 | 5259 | 7761 | 10242 | 225 | 2796 | 5220 | 7742 | 10204
32.2853 | 337 | 2726 | 5250 | 7757 | 10256 | 216 | 2771 | 5221 | 7738 | 10232
32.3002 | 312 | 2739 | 5228 | 7728 | 10277 | 213 | 2765 | 5253 | 7741 | 10194
32.3151 | 316 | 2749 | 5241 | 7737 | 10273 | 266 | 2766 | 5231 | 7774 | 10212
32.3301 | 318 | 2763 | 5266 | 7770 | 10273 | 251 | 2772 | 5246 | 7723 | 10224
32.345 | 331 | 2753 | 5247 | 7760 | 10280 | 229 | 2786 | 5234 | 7747 | 10229
32.36 | 333 | 2747 | 5241 | 7753 | 10265 | 222 | 2790 | 5262 | 7722 | 10203
32.3749 | 308 | 2736 | 5258 | 7730 | 10247 | 225 | 2763 | 5248 | 7739 | 10200
32.3899 | 314 | 2761 | 5248 | 7753 | 10245 | 227 | 2805 | 5239 | 7742 | 10228
32.4048 | 315 | 2751 | 5273 | 7743 | 10257 | 230 | 2799 | 5235 | 7739 | 10235
32.4198 | 315 | 2730 | 5265 | 7737 | 10254 | 233 | 2749 | 5227 | 7771 | 10232
32.4347 | 288 | 2744 | 5252 | 7747 | 10244 | 249 | 2752 | 5228 | 7765 | 10201
32.4497 | 303 | 2756 | 5257 | 7719 | 10279 | 208 | 2755 | 5244 | 7775 | 10224
32.4646 | 333 | 2760 | 5250 | 7764 | 10291 | 209 | 2781 | 5213 | 7744 | 10215
32.4795 | 322 | 2782 | 5257 | 7772 | 10305 | 227 | 2780 | 5230 | 7728 | 10213
32.4945 | 306 | 2734 | 5242 | 7759 | 10278 | 272 | 2787 | 5226 | 7722 | 10217
32.5094 | 310 | 2724 | 5255 | 7750 | 10287 | 210 | 2775 | 5219 | 7707 | 10207
32.5244 | 287 | 2765 | 5243 | 7773 | 10261 | 240 | 2752 | 5222 | 7746 | 10214
32.5393 | 311 | 2772 | 5237 | 7761 | 10249 | 213 | 2778 | 5209 | 7746 | 10226
32.5543 | 318 | 2761 | 5270 | 7771 | 10234 | 238 | 2749 | 5253 | 7769 | 10226
32.5692 | 314 | 2758 | 5289 | 7767 | 10270 | 222 | 2762 | 5228 | 7726 | 10240
32.5842 | 300 | 2727 | 5251 | 7759 | 10265 | 209 | 2789 | 5259 | 7747 | 10220
32.5991 | 301 | 2753 | 5241 | 7750 | 10284 | 206 | 2780 | 5235 | 7737 | 10195
32.6141 | 274 | 2733 | 5271 | 7747 | 10265 | 200 | 2782 | 5252 | 7764 | 10231
32.629 | 311 | 2725 | 5214 | 7754 | 10299 | 216 | 2766 | 5245 | 7772 | 10216
32.6439 | 316 | 2728 | 5237 | 7743 | 10290 | 225 | 2752 | 5253 | 7718 | 10221
32.6589 | 313 | 2749 | 5264 | 7733 | 10275 | 237 | 2766 | 5240 | 7725 | 10220
32.6738 | 311 | 2768 | 5221 | 7729 | 10266 | 215 | 2764 | 5242 | 7729 | 10195
32.6888 | 325 | 2749 | 5235 | 7749 | 10251 | 238 | 2774 | 5218 | 7735 | 10209
32.7037 | 293 | 2751 | 5254 | 7748 | 10286 | 226 | 2771 | 5231 | 7724 | 10228
32.7187 | 292 | 2719 | 5266 | 7764 | 10267 | 224 | 2772 | 5227 | 7738 | 10221
32.7336 | 296 | 2723 | 5244 | 7779 | 10266 | 236 | 2766 | 5238 | 7750 | 10229
32.7486 | 307 | 2728 | 5255 | 7791 | 10243 | 229 | 2754 | 5210 | 7717 | 10226
32.7635 | 299 | 2732 | 5240 | 7747 | 10249 | 228 | 2770 | 5222 | 7740 | 10229
32.7785 | 302 | 2740 | 5257 | 7747 | 10257 | 231 | 2790 | 5217 | 7746 | 10205
32.7934 | 299 | 2767 | 5254 | 7778 | 10248 | 226 | 2784 | 5243 | 7731 | 10206
32.8083 | 328 | 2744 | 5247 | 7758 | 10266 | 230 | 2758 | 5251 | 7728 | 10232
32.8233 | 310 | 2772 | 5262 | 7739 | 10261 | 250 | 2794 | 5239 | 7736 | 10231
32.8382 | 311 | 2721 | 5262 | 7738 | 10273 | 233 | 2741 | 5227 | 7737 | 10213
32.8532 | 286 | 2737 | 5246 | 7762 | 10262 | 220 | 2769 | 5232 | 7755 | 10224
32.8681 | 279 | 2729 | 5261 | 7759 | 10283 | 242 | 2766 | 5232 | 7752 | 10239
32.8831 | 283 | 2778 | 5237 | 7757 | 10270 | 257 | 2749 | 5256 | 7734 | 10222
32.898 | 311 | 2765 | 5232 | 7740 | 10264 | 240 | 2772 | 5238 | 7732 | 10224
32.913 | 294 | 2758 | 5211 | 7739 | 10285 | 230 | 2792 | 5246 | 7741 | 10190
32.9279 | 295 | 2735 | 5230 | 7756 | 10265 | 228 | 2789 | 5232 | 7729 | 10219
32.9429 | 286 | 2774 | 5251 | 7757 | 10265 | 221 | 2782 | 5233 | 7767 | 10230
32.9578 | 313 | 2795 | 5254 | 7751 | 10256 | 221 | 2768 | 5236 | 7770 | 10209
32.9727 | 304 | 2740 | 5216 | 7743 | 10242 | 237 | 2777 | 5257 | 7757 | 10242
32.9877 | 340 | 2737 | 5249 | 7747 | 10242 | 233 | 2764 | 5222 | 7763 | 10232
33.0026 | 312 | 2720 | 5234 | 7741 | 10268 | 249 | 2793 | 5233 | 7745 | 10233
33.0176 | 301 | 2711 | 5234 | 7772 | 10260 | 235 | 2807 | 5249 | 7751 | 10216
33.0325 | 307 | 2738 | 5265 | 7749 | 10268 | 233 | 2804 | 5258 | 7767 | 10237
33.0475 | 305 | 2742 | 5248 | 7742 | 10241 | 222 | 2795 | 5239 | 7728 | 10199
33.0624 | 300 | 2727 | 5276 | 7730 | 10266 | 227 | 2789 | 5237 | 7755 | 10220
33.0774 | 338 | 2763 | 5254 | 7759 | 10261 | 219 | 2785 | 5243 | 7725 | 10241
33.0923 | 301 | 2739 | 5225 | 7755 | 10238 | 211 | 2789 | 5268 | 7736 | 10218
33.1073 | 299 | 2715 | 5223 | 7762 | 10254 | 212 | 2801 | 5264 | 7752 | 10205
33.1222 | 288 | 2781 | 5267 | 7740 | 10231 | 230 | 2810 | 5254 | 7744 | 10223
33.1371 | 300 | 2744 | 5256 | 7730 | 10261 | 211 | 2808 | 5264 | 7761 | 10214
33.1521 | 311 | 2740 | 5226 | 7703 | 10227 | 220 | 2817 | 5251 | 7726 | 10198
33.167 | 329 | 2713 | 5241 | 7737 | 10230 | 237 | 2774 | 5244 | 7764 | 10222
33.182 | 331 | 2746 | 5259 | 7743 | 10237 | 197 | 2791 | 5256 | 7742 | 10220
33.1969 | 301 | 2710 | 5242 | 7755 | 10227 | 206 | 2793 | 5260 | 7728 | 10212
33.2119 | 284 | 2731 | 5240 | 7768 | 10246 | 203 | 2754 | 5227 | 7753 | 10207
33.2268 | 282 | 2745 | 5240 | 7757 | 10260 | 222 | 2780 | 5227 | 7761 | 10199
33.2418 | 297 | 2746 | 5240 | 7754 | 10262 | 238 | 2778 | 5227 | 7746 | 10223
33.2567 | 294 | 2725 | 5244 | 7761 | 10261 | 213 | 2759 | 5243 | 7713 | 10215
33.2717 | 294 | 2731 | 5226 | 7744 | 10238 | 228 | 2785 | 5239 | 7753 | 10203
33.2866 | 314 | 2751 | 5250 | 7760 | 10252 | 212 | 2761 | 5242 | 7744 | 10208
33.3015 | 299 | 2723 | 5254 | 7732 | 10234 | 220 | 2774 | 5250 | 7740 | 10219
33.3165 | 276 | 2727 | 5232 | 7760 | 10281 | 236 | 2786 | 5258 | 7756 | 10194
33.3314 | 322 | 2749 | 5236 | 7737 | 10247 | 233 | 2780 | 5253 | 7736 | 10213
33.3464 | 293 | 2753 | 5233 | 7768 | 10236 | 233 | 2770 | 5235 | 7743 | 10229
33.3613 | 307 | 2732 | 5221 | 7753 | 10253 | 246 | 2748 | 5219 | 7731 | 10216
33.3763 | 334 | 2721 | 5238 | 7739 | 10275 | 236 | 2735 | 5227 | 7748 | 10208
33.3912 | 329 | 2739 | 5270 | 7737 | 10305 | 242 | 2776 | 5248 | 7731 | 10216
33.4062 | 279 | 2742 | 5270 | 7727 | 10278 | 226 | 2778 | 5234 | 7746 | 10198
33.4211 | 328 | 2745 | 5233 | 7743 | 10261 | 221 | 2754 | 5270 | 7760 | 10223
33.4361 | 323 | 2729 | 5252 | 7753 | 10249 | 229 | 2748 | 5237 | 7748 | 10220
33.451 | 295 | 2751 | 5249 | 7728 | 10274 | 224 | 2780 | 5249 | 7732 | 10230
33.4659 | 295 | 2731 | 5228 | 7737 | 10284 | 217 | 2747 | 5252 | 7743 | 10189
33.4809 | 276 | 2736 | 5229 | 7735 | 10256 | 205 | 2750 | 5239 | 7742 | 10202
33.4958 | 303 | 2722 | 5229 | 7736 | 10268 | 197 | 2767 | 5227 | 7741 | 10218
33.5108 | 288 | 2746 | 5238 | 7744 | 10276 | 232 | 2754 | 5230 | 7751 | 10191
33.5257 | 301 | 2740 | 5266 | 7780 | 10254 | 222 | 2752 | 5244 | 7751 | 10241
33.5407 | 271 | 2735 | 5222 | 7770 | 10286 | 199 | 2758 | 5242 | 7722 | 10232
33.5556 | 289 | 2746 | 5215 | 7754 | 10277 | 220 | 2749 | 5226 | 7720 | 10227
33.5706 | 310 | 2739 | 5273 | 7764 | 10258 | 240 | 2757 | 5215 | 7730 | 10234
33.5855 | 311 | 2717 | 5274 | 7761 | 10267 | 234 | 2764 | 5231 | 7751 | 10239
33.6005 | 323 | 2737 | 5263 | 7760 | 10271 | 219 | 2761 | 5246 | 7741 | 10186
33.6154 | 334 | 2750 | 5272 | 7776 | 10239 | 205 | 2765 | 5234 | 7725 | 10205
33.6303 | 307 | 2725 | 5242 | 7783 | 10254 | 235 | 2744 | 5243 | 7739 | 10205
33.6453 | 324 | 2720 | 5242 | 7738 | 10256 | 211 | 2770 | 5247 | 7751 | 10193
33.6602 | 318 | 2733 | 5246 | 7733 | 10273 | 229 | 2784 | 5249 | 7747 | 10224
33.6752 | 295 | 2747 | 5262 | 7736 | 10279 | 235 | 2801 | 5235 | 7750 | 10201
33.6901 | 285 | 2739 | 5275 | 7733 | 10269 | 267 | 2752 | 5257 | 7755 | 10208
33.7051 | 334 | 2745 | 5268 | 7755 | 10264 | 246 | 2798 | 5261 | 7754 | 10196
33.72 | 326 | 2739 | 5243 | 7764 | 10269 | 212 | 2798 | 5261 | 7730 | 10224
33.735 | 306 | 2756 | 5286 | 7785 | 10303 | 244 | 2783 | 5251 | 7765 | 10232
33.7499 | 306 | 2726 | 5271 | 7755 | 10302 | 242 | 2766 | 5254 | 7747 | 10204
33.7649 | 353 | 2754 | 5260 | 7740 | 10280 | 233 | 2765 | 5252 | 7753 | 10216
33.7798 | 305 | 2763 | 5254 | 7752 | 10279 | 211 | 2765 | 5233 | 7742 | 10234
33.7947 | 322 | 2742 | 5251 | 7733 | 10290 | 215 | 2777 | 5247 | 7754 | 10211
33.8097 | 297 | 2754 | 5235 | 7717 | 10281 | 217 | 2756 | 5252 | 7755 | 10196
33.8246 | 349 | 2732 | 5264 | 7743 | 10282 | 244 | 2770 | 5231 | 7744 | 10195
33.8396 | 325 | 2700 | 5224 | 7746 | 10242 | 223 | 2797 | 5225 | 7747 | 10216
33.8545 | 320 | 2733 | 5255 | 7739 | 10246 | 249 | 2757 | 5270 | 7739 | 10223
33.8695 | 312 | 2740 | 5252 | 7777 | 10286 | 242 | 2782 | 5248 | 7748 | 10219
33.8844 | 310 | 2749 | 5270 | 7786 | 10269 | 214 | 2774 | 5277 | 7734 | 10207
33.8994 | 343 | 2728 | 5263 | 7766 | 10257 | 220 | 2786 | 5239 | 7751 | 10220
33.9143 | 357 | 2771 | 5254 | 7759 | 10265 | 200 | 2797 | 5267 | 7746 | 10245
33.9293 | 321 | 2775 | 5276 | 7740 | 10254 | 230 | 2784 | 5240 | 7759 | 10230
33.9442 | 299 | 2757 | 5245 | 7766 | 10271 | 244 | 2791 | 5244 | 7742 | 10216
33.9591 | 281 | 2749 | 5216 | 7763 | 10262 | 229 | 2779 | 5249 | 7763 | 10200
33.9741 | 320 | 2732 | 5258 | 7794 | 10232 | 263 | 2783 | 5257 | 7778 | 10210
33.989 | 346 | 2769 | 5265 | 7783 | 10278 | 228 | 2776 | 5269 | 7753 | 10209
34.004 | 325 | 2776 | 5255 | 7760 | 10271 | 235 | 2808 | 5271 | 7742 | 10193
34.0189 | 326 | 2746 | 5276 | 7744 | 10287 | 246 | 2811 | 5242 | 7754 | 10183
34.0339 | 316 | 2737 | 5223 | 7736 | 10271 | 241 | 2776 | 5247 | 7760 | 10196
34.0488 | 301 | 2753 | 5264 | 7757 | 10287 | 237 | 2760 | 5240 | 7755 | 10204
34.0638 | 308 | 2757 | 5258 | 7757 | 10280 | 233 | 2768 | 5235 | 7733 | 10222
34.0787 | 303 | 2753 | 5239 | 7778 | 10259 | 242 | 2766 | 5240 | 7771 | 10217
34.0937 | 340 | 2772 | 5225 | 7789 | 10263 | 213 | 2785 | 5224 | 7743 | 10202
34.1086 | 333 | 2748 | 5262 | 7749 | 10278 | 243 | 2769 | 5236 | 7727 | 10228
34.1235 | 300 | 2768 | 5274 | 7751 | 10260 | 229 | 2780 | 5258 | 7740 | 10223
34.1385 | 317 | 2749 | 5254 | 7769 | 10276 | 233 | 2788 | 5269 | 7729 | 10231
34.1534 | 324 | 2766 | 5235 | 7766 | 10271 | 233 | 2785 | 5241 | 7751 | 10230
34.1684 | 332 | 2746 | 5247 | 7737 | 10250 | 238 | 2776 | 5230 | 7740 | 10207
34.1833 | 334 | 2767 | 5241 | 7753 | 10232 | 228 | 2788 | 5258 | 7740 | 10190
34.1983 | 363 | 2760 | 5245 | 7765 | 10261 | 238 | 2759 | 5287 | 7746 | 10216
34.2132 | 364 | 2781 | 5260 | 7759 | 10298 | 217 | 2760 | 5256 | 7776 | 10249
34.2282 | 324 | 2747 | 5276 | 7744 | 10276 | 213 | 2778 | 5230 | 7731 | 10226
34.2431 | 375 | 2746 | 5271 | 7739 | 10293 | 251 | 2762 | 5254 | 7751 | 10210
34.2581 | 340 | 2751 | 5266 | 7749 | 10263 | 229 | 2754 | 5253 | 7789 | 10208
34.273 | 320 | 2747 | 5261 | 7763 | 10293 | 218 | 2793 | 5247 | 7759 | 10196
34.2879 | 289 | 2753 | 5262 | 7776 | 10233 | 219 | 2817 | 5242 | 7754 | 10224
34.3029 | 342 | 2755 | 5238 | 7800 | 10255 | 225 | 2795 | 5258 | 7738 | 10225
34.3178 | 339 | 2767 | 5282 | 7773 | 10264 | 210 | 2780 | 5222 | 7756 | 10220
34.3328 | 355 | 2737 | 5242 | 7770 | 10272 | 226 | 2790 | 5253 | 7758 | 10230
34.3477 | 321 | 2746 | 5271 | 7785 | 10267 | 256 | 2805 | 5237 | 7735 | 10220
34.3627 | 340 | 2742 | 5277 | 7797 | 10308 | 242 | 2764 | 5268 | 7766 | 10252
34.3776 | 318 | 2772 | 5278 | 7780 | 10262 | 245 | 2772 | 5264 | 7743 | 10247
34.3926 | 356 | 2724 | 5250 | 7758 | 10274 | 235 | 2784 | 5251 | 7756 | 10214
34.4075 | 363 | 2744 | 5257 | 7756 | 10273 | 222 | 2804 | 5239 | 7744 | 10212
34.4225 | 352 | 2749 | 5258 | 7752 | 10260 | 219 | 2792 | 5242 | 7765 | 10232
34.4374 | 377 | 2749 | 5263 | 7738 | 10262 | 245 | 2785 | 5258 | 7759 | 10210
34.4523 | 382 | 2755 | 5270 | 7748 | 10276 | 237 | 2791 | 5283 | 7763 | 10223
34.4673 | 387 | 2767 | 5289 | 7771 | 10247 | 268 | 2810 | 5255 | 7765 | 10227
34.4822 | 391 | 2779 | 5283 | 7749 | 10272 | 240 | 2820 | 5284 | 7760 | 10223
34.4972 | 437 | 2801 | 5277 | 7769 | 10286 | 284 | 2811 | 5249 | 7747 | 10216
34.5121 | 444 | 2795 | 5267 | 7746 | 10318 | 279 | 2787 | 5306 | 7754 | 10224
34.5271 | 453 | 2785 | 5245 | 7761 | 10296 | 312 | 2811 | 5294 | 7770 | 10248
34.542 | 463 | 2765 | 5280 | 7815 | 10268 | 280 | 2803 | 5309 | 7735 | 10230
34.557 | 456 | 2778 | 5307 | 7767 | 10304 | 286 | 2794 | 5285 | 7787 | 10211
34.5719 | 515 | 2800 | 5281 | 7766 | 10293 | 279 | 2856 | 5271 | 7797 | 10228
34.5869 | 550 | 2805 | 5276 | 7786 | 10270 | 274 | 2846 | 5257 | 7785 | 10258
34.6018 | 582 | 2800 | 5305 | 7789 | 10289 | 288 | 2870 | 5269 | 7797 | 10248
34.6167 | 628 | 2803 | 5303 | 7786 | 10323 | 277 | 2852 | 5308 | 7781 | 10269
34.6317 | 635 | 2816 | 5301 | 7809 | 10358 | 309 | 2878 | 5341 | 7802 | 10252
34.6466 | 739 | 2812 | 5335 | 7823 | 10308 | 300 | 2876 | 5312 | 7785 | 10287
34.6616 | 756 | 2868 | 5344 | 7812 | 10286 | 340 | 2892 | 5308 | 7804 | 10281
34.6765 | 785 | 2893 | 5357 | 7820 | 10318 | 322 | 2896 | 5329 | 7840 | 10312
34.6915 | 899 | 2925 | 5362 | 7859 | 10351 | 367 | 2941 | 5350 | 7826 | 10301
34.7064 | 1044 | 2905 | 5364 | 7842 | 10322 | 360 | 2976 | 5374 | 7844 | 10325
34.7214 | 1115 | 2939 | 5385 | 7847 | 10315 | 393 | 2981 | 5403 | 7837 | 10304
34.7363 | 1200 | 2952 | 5390 | 7913 | 10332 | 393 | 3035 | 5397 | 7890 | 10334
34.7513 | 1339 | 3018 | 5395 | 7902 | 10377 | 447 | 3058 | 5424 | 7914 | 10365
34.7662 | 1509 | 2970 | 5465 | 7924 | 10400 | 461 | 3107 | 5454 | 7947 | 10390
34.7811 | 1591 | 3056 | 5483 | 7945 | 10411 | 550 | 3179 | 5492 | 7952 | 10384
34.7961 | 1694 | 3120 | 5501 | 8014 | 10464 | 585 | 3272 | 5565 | 7989 | 10414
34.811 | 1845 | 3277 | 5599 | 8027 | 10477 | 607 | 3370 | 5622 | 8095 | 10430
34.826 | 2026 | 3405 | 5689 | 8132 | 10545 | 772 | 3514 | 5732 | 8232 | 10504
34.8409 | 2231 | 3730 | 5811 | 8306 | 10613 | 971 | 3740 | 5837 | 8466 | 10704
34.8559 | 2372 | 4297 | 6064 | 8640 | 10835 | 1365 | 4188 | 6172 | 8851 | 11041
34.8708 | 2820 | 5249 | 6717 | 9222 | 11152 | 1963 | 4970 | 6668 | 9610 | 11635
34.8858 | 3408 | 6677 | 7540 | 10277 | 11924 | 3088 | 6142 | 7545 | 10890 | 12680
34.9007 | 3906 | 7604 | 9127 | 12012 | 13050 | 4444 | 7377 | 8858 | 12403 | 14001
34.9157 | 3758 | 6983 | 10472 | 13376 | 14771 | 4933 | 7872 | 9955 | 12728 | 14237
34.9306 | 3148 | 5327 | 10200 | 12208 | 15868 | 3599 | 6546 | 9482 | 11103 | 13100
34.9455 | 2489 | 4401 | 8330 | 10090 | 14564 | 2298 | 5096 | 7855 | 9692 | 11746
34.9605 | 2044 | 4454 | 7129 | 9261 | 12801 | 1736 | 4496 | 6982 | 9349 | 11440
34.9754 | 1983 | 4905 | 6867 | 9432 | 11996 | 1966 | 4730 | 6910 | 9610 | 11678
34.9904 | 2131 | 5307 | 7306 | 10168 | 12088 | 2437 | 5227 | 7329 | 10300 | 12210
35.0053 | 1961 | 4840 | 7962 | 10665 | 12714 | 2491 | 5326 | 7679 | 10218 | 12265
35.0203 | 1643 | 3969 | 7598 | 10033 | 13133 | 1856 | 4602 | 7362 | 9387 | 11587
35.0352 | 1161 | 3386 | 6735 | 8874 | 12486 | 1137 | 3740 | 6455 | 8599 | 10936
35.0502 | 835 | 3088 | 5967 | 8321 | 11469 | 651 | 3269 | 5845 | 8165 | 10562
35.0651 | 726 | 2965 | 5706 | 8050 | 10902 | 537 | 3070 | 5635 | 8029 | 10403
35.0801 | 639 | 2910 | 5513 | 7973 | 10631 | 425 | 3022 | 5541 | 7931 | 10364
35.095 | 596 | 2882 | 5477 | 7909 | 10546 | 373 | 2943 | 5467 | 7921 | 10326
35.1099 | 508 | 2862 | 5442 | 7873 | 10465 | 348 | 2902 | 5391 | 7860 | 10316
35.1249 | 503 | 2835 | 5394 | 7867 | 10386 | 314 | 2876 | 5407 | 7828 | 10305
35.1398 | 439 | 2844 | 5349 | 7882 | 10369 | 325 | 2888 | 5357 | 7854 | 10277
35.1548 | 435 | 2823 | 5373 | 7831 | 10351 | 272 | 2845 | 5362 | 7832 | 10263
35.1697 | 445 | 2835 | 5352 | 7825 | 10341 | 259 | 2861 | 5306 | 7826 | 10226
35.1847 | 432 | 2780 | 5341 | 7824 | 10378 | 290 | 2818 | 5296 | 7813 | 10255
35.1996 | 415 | 2766 | 5296 | 7780 | 10338 | 280 | 2817 | 5284 | 7848 | 10240
35.2146 | 389 | 2806 | 5282 | 7792 | 10312 | 244 | 2827 | 5262 | 7805 | 10227
35.2295 | 380 | 2754 | 5305 | 7817 | 10291 | 249 | 2809 | 5288 | 7791 | 10226
35.2445 | 343 | 2783 | 5289 | 7813 | 10290 | 288 | 2845 | 5278 | 7785 | 10231
35.2594 | 360 | 2739 | 5276 | 7776 | 10286 | 256 | 2795 | 5272 | 7761 | 10220
35.2743 | 355 | 2723 | 5288 | 7780 | 10285 | 213 | 2809 | 5254 | 7760 | 10265
35.2893 | 363 | 2766 | 5268 | 7781 | 10292 | 219 | 2785 | 5261 | 7784 | 10256
35.3042 | 353 | 2786 | 5233 | 7776 | 10285 | 267 | 2768 | 5310 | 7727 | 10228
35.3192 | 352 | 2774 | 5258 | 7768 | 10303 | 271 | 2809 | 5257 | 7735 | 10216
35.3341 | 353 | 2775 | 5274 | 7759 | 10293 | 250 | 2762 | 5266 | 7764 | 10223
35.3491 | 324 | 2749 | 5249 | 7756 | 10295 | 237 | 2773 | 5241 | 7758 | 10228
35.364 | 304 | 2738 | 5242 | 7786 | 10248 | 237 | 2759 | 5250 | 7734 | 10208
35.379 | 313 | 2755 | 5238 | 7785 | 10251 | 229 | 2780 | 5233 | 7745 | 10204
35.3939 | 355 | 2718 | 5261 | 7747 | 10270 | 221 | 2741 | 5258 | 7750 | 10222
35.4089 | 333 | 2742 | 5260 | 7772 | 10264 | 236 | 2774 | 5242 | 7754 | 10215
35.4238 | 312 | 2765 | 5295 | 7741 | 10242 | 242 | 2786 | 5240 | 7752 | 10228
35.4387 | 314 | 2751 | 5283 | 7738 | 10281 | 241 | 2778 | 5235 | 7720 | 10210
35.4537 | 334 | 2745 | 5280 | 7742 | 10267 | 218 | 2752 | 5257 | 7714 | 10204
35.4686 | 325 | 2748 | 5243 | 7779 | 10238 | 225 | 2777 | 5273 | 7738 | 10191
35.4836 | 319 | 2743 | 5225 | 7813 | 10247 | 207 | 2755 | 5229 | 7745 | 10229
35.4985 | 324 | 2751 | 5251 | 7783 | 10278 | 252 | 2757 | 5221 | 7735 | 10227
35.5135 | 314 | 2734 | 5269 | 7791 | 10240 | 207 | 2755 | 5225 | 7742 | 10225
35.5284 | 318 | 2768 | 5226 | 7766 | 10277 | 227 | 2760 | 5234 | 7712 | 10212
35.5434 | 282 | 2764 | 5255 | 7765 | 10262 | 210 | 2766 | 5255 | 7714 | 10201
35.5583 | 357 | 2757 | 5282 | 7760 | 10257 | 221 | 2751 | 5215 | 7752 | 10201
35.5733 | 340 | 2757 | 5260 | 7769 | 10241 | 230 | 2776 | 5258 | 7754 | 10201
35.5882 | 322 | 2745 | 5261 | 7774 | 10237 | 237 | 2756 | 5230 | 7717 | 10223
35.6031 | 290 | 2733 | 5269 | 7762 | 10257 | 232 | 2786 | 5221 | 7730 | 10234
35.6181 | 308 | 2759 | 5244 | 7765 | 10268 | 248 | 2776 | 5247 | 7729 | 10233
35.633 | 309 | 2755 | 5238 | 7746 | 10284 | 212 | 2768 | 5240 | 7731 | 10247
35.648 | 329 | 2734 | 5243 | 7787 | 10269 | 214 | 2760 | 5218 | 7739 | 10233
35.6629 | 304 | 2721 | 5255 | 7757 | 10259 | 238 | 2749 | 5226 | 7714 | 10238
35.6779 | 339 | 2722 | 5268 | 7745 | 10244 | 201 | 2758 | 5245 | 7710 | 10235
35.6928 | 276 | 2744 | 5268 | 7773 | 10263 | 231 | 2774 | 5258 | 7727 | 10212
35.7078 | 292 | 2725 | 5254 | 7731 | 10253 | 204 | 2760 | 5223 | 7736 | 10239
35.7227 | 328 | 2743 | 5235 | 7741 | 10264 | 227 | 2818 | 5232 | 7733 | 10206
35.7377 | 334 | 2722 | 5239 | 7740 | 10247 | 239 | 2762 | 5224 | 7745 | 10209
35.7526 | 321 | 2743 | 5219 | 7758 | 10267 | 260 | 2799 | 5264 | 7727 | 10215
35.7675 | 259 | 2732 | 5259 | 7725 | 10275 | 250 | 2791 | 5243 | 7727 | 10220
35.7825 | 285 | 2754 | 5252 | 7747 | 10273 | 229 | 2748 | 5235 | 7710 | 10200
35.7974 | 289 | 2736 | 5259 | 7766 | 10260 | 215 | 2740 | 5229 | 7736 | 10190
35.8124 | 323 | 2740 | 5242 | 7782 | 10238 | 225 | 2763 | 5224 | 7746 | 10213
35.8273 | 309 | 2740 | 5243 | 7773 | 10225 | 200 | 2766 | 5251 | 7741 | 10218
35.8423 | 302 | 2732 | 5244 | 7780 | 10256 | 256 | 2761 | 5249 | 7734 | 10202
35.8572 | 280 | 2714 | 5220 | 7755 | 10270 | 262 | 2769 | 5233 | 7721 | 10198
35.8722 | 290 | 2753 | 5243 | 7761 | 10243 | 254 | 2765 | 5233 | 7769 | 10224
35.8871 | 274 | 2736 | 5237 | 7772 | 10260 | 213 | 2744 | 5229 | 7758 | 10200
35.9021 | 302 | 2748 | 5243 | 7740 | 10269 | 215 | 2729 | 5199 | 7730 | 10176
35.917 | 286 | 2733 | 5245 | 7718 | 10256 | 212 | 2765 | 5219 | 7716 | 10213
35.9319 | 321 | 2704 | 5248 | 7745 | 10290 | 212 | 2740 | 5242 | 7734 | 10225
35.9469 | 322 | 2727 | 5250 | 7761 | 10258 | 229 | 2765 | 5266 | 7723 | 10234
35.9618 | 285 | 2770 | 5241 | 7736 | 10240 | 215 | 2754 | 5246 | 7744 | 10194
35.9768 | 321 | 2743 | 5231 | 7785 | 10221 | 199 | 2769 | 5229 | 7734 | 10194
35.9917 | 304 | 2720 | 5259 | 7768 | 10245 | 222 | 2757 | 5242 | 7744 | 10186
36.0067 | 291 | 2763 | 5262 | 7744 | 10248 | 225 | 2755 | 5245 | 7740 | 10205
36.0216 | 290 | 2750 | 5222 | 7749 | 10275 | 210 | 2774 | 5242 | 7723 | 10196
36.0366 | 290 | 2717 | 5255 | 7748 | 10250 | 203 | 2769 | 5246 | 7719 | 10219
36.0515 | 294 | 2754 | 5235 | 7728 | 10237 | 222 | 2781 | 5242 | 7704 | 10211
36.0665 | 311 | 2752 | 5255 | 7731 | 10242 | 232 | 2760 | 5237 | 7745 | 10222
36.0814 | 315 | 2741 | 5223 | 7767 | 10225 | 218 | 2770 | 5218 | 7718 | 10220
36.0963 | 302 | 2733 | 5251 | 7748 | 10259 | 229 | 2754 | 5205 | 7732 | 10211
36.1113 | 318 | 2751 | 5269 | 7731 | 10281 | 237 | 2774 | 5225 | 7742 | 10242
36.1262 | 286 | 2746 | 5257 | 7749 | 10268 | 196 | 2751 | 5223 | 7718 | 10204
36.1412 | 293 | 2752 | 5265 | 7727 | 10235 | 212 | 2779 | 5231 | 7742 | 10202
36.1561 | 274 | 2778 | 5287 | 7739 | 10265 | 211 | 2744 | 5259 | 7731 | 10201
36.1711 | 271 | 2744 | 5225 | 7712 | 10230 | 215 | 2730 | 5239 | 7729 | 10220
36.186 | 308 | 2742 | 5223 | 7748 | 10245 | 216 | 2744 | 5244 | 7744 | 10200
36.201 | 277 | 2755 | 5249 | 7732 | 10260 | 223 | 2786 | 5260 | 7734 | 10204
36.2159 | 326 | 2715 | 5248 | 7744 | 10259 | 190 | 2758 | 5228 | 7724 | 10210
36.2309 | 330 | 2720 | 5276 | 7730 | 10236 | 221 | 2761 | 5236 | 7740 | 10191
36.2458 | 282 | 2759 | 5248 | 7742 | 10248 | 229 | 2757 | 5250 | 7765 | 10209
36.2607 | 288 | 2749 | 5251 | 7716 | 10286 | 204 | 2755 | 5264 | 7745 | 10210
36.2757 | 289 | 2743 | 5256 | 7767 | 10280 | 208 | 2743 | 5232 | 7734 | 10195
36.2906 | 305 | 2733 | 5244 | 7740 | 10268 | 195 | 2763 | 5234 | 7710 | 10196
36.3056 | 324 | 2724 | 5239 | 7733 | 10272 | 203 | 2770 | 5243 | 7753 | 10222
36.3205 | 282 | 2750 | 5237 | 7760 | 10258 | 226 | 2761 | 5240 | 7748 | 10197
36.3355 | 294 | 2745 | 5258 | 7758 | 10235 | 226 | 2779 | 5239 | 7726 | 10202
36.3504 | 285 | 2738 | 5248 | 7740 | 10254 | 215 | 2748 | 5223 | 7727 | 10197
36.3654 | 272 | 2730 | 5242 | 7749 | 10205 | 210 | 2750 | 5227 | 7727 | 10211
36.3803 | 280 | 2726 | 5225 | 7781 | 10248 | 230 | 2741 | 5206 | 7752 | 10224
36.3953 | 277 | 2729 | 5221 | 7740 | 10270 | 231 | 2768 | 5235 | 7753 | 10229
36.4102 | 269 | 2749 | 5226 | 7722 | 10274 | 218 | 2760 | 5230 | 7731 | 10222
36.4251 | 315 | 2759 | 5259 | 7740 | 10247 | 215 | 2750 | 5228 | 7740 | 10215
36.4401 | 317 | 2766 | 5230 | 7752 | 10259 | 214 | 2768 | 5265 | 7732 | 10201
36.455 | 296 | 2721 | 5231 | 7739 | 10256 | 215 | 2758 | 5245 | 7747 | 10193
36.47 | 289 | 2717 | 5237 | 7714 | 10247 | 194 | 2736 | 5247 | 7742 | 10193
36.4849 | 277 | 2767 | 5238 | 7747 | 10246 | 221 | 2746 | 5215 | 7747 | 10205
36.4999 | 304 | 2724 | 5252 | 7770 | 10253 | 234 | 2783 | 5235 | 7759 | 10192
36.5148 | 310 | 2758 | 5256 | 7749 | 10242 | 232 | 2759 | 5248 | 7742 | 10226
36.5298 | 279 | 2732 | 5265 | 7732 | 10246 | 222 | 2756 | 5258 | 7718 | 10218
36.5447 | 279 | 2744 | 5254 | 7771 | 10250 | 215 | 2785 | 5275 | 7721 | 10214
36.5597 | 305 | 2709 | 5246 | 7759 | 10228 | 246 | 2748 | 5227 | 7726 | 10186
36.5746 | 255 | 2743 | 5231 | 7748 | 10255 | 234 | 2757 | 5235 | 7746 | 10194
36.5895 | 281 | 2755 | 5243 | 7746 | 10260 | 227 | 2784 | 5207 | 7728 | 10201
36.6045 | 307 | 2722 | 5242 | 7741 | 10281 | 249 | 2762 | 5213 | 7737 | 10211
36.6194 | 301 | 2720 | 5256 | 7731 | 10279 | 216 | 2751 | 5228 | 7715 | 10211
36.6344 | 283 | 2726 | 5229 | 7753 | 10239 | 208 | 2761 | 5227 | 7718 | 10217
36.6493 | 301 | 2720 | 5236 | 7747 | 10236 | 233 | 2772 | 5231 | 7721 | 10229
36.6643 | 313 | 2742 | 5252 | 7739 | 10257 | 245 | 2744 | 5227 | 7735 | 10184
36.6792 | 283 | 2753 | 5244 | 7762 | 10240 | 220 | 2756 | 5206 | 7737 | 10217
36.6942 | 287 | 2739 | 5246 | 7743 | 10227 | 219 | 2755 | 5227 | 7755 | 10204
36.7091 | 315 | 2714 | 5230 | 7753 | 10239 | 229 | 2772 | 5206 | 7719 | 10191
36.7241 | 302 | 2725 | 5262 | 7769 | 10250 | 250 | 2738 | 5229 | 7741 | 10209
36.739 | 289 | 2745 | 5243 | 7741 | 10242 | 210 | 2717 | 5229 | 7734 | 10198
36.7539 | 283 | 2722 | 5239 | 7744 | 10256 | 246 | 2746 | 5207 | 7752 | 10192
36.7689 | 304 | 2748 | 5249 | 7754 | 10252 | 252 | 2749 | 5235 | 7716 | 10198
36.7838 | 306 | 2746 | 5237 | 7748 | 10254 | 236 | 2734 | 5223 | 7733 | 10211
36.7988 | 282 | 2753 | 5261 | 7754 | 10237 | 221 | 2758 | 5237 | 7729 | 10195
36.8137 | 274 | 2740 | 5235 | 7742 | 10258 | 229 | 2746 | 5227 | 7727 | 10199
36.8287 | 268 | 2753 | 5241 | 7770 | 10261 | 216 | 2771 | 5271 | 7730 | 10191
36.8436 | 290 | 2739 | 5228 | 7735 | 10273 | 208 | 2745 | 5251 | 7733 | 10221
36.8586 | 294 | 2750 | 5234 | 7748 | 10258 | 212 | 2770 | 5244 | 7716 | 10197
36.8735 | 312 | 2744 | 5234 | 7726 | 10237 | 232 | 2774 | 5242 | 7721 | 10217
36.8885 | 291 | 2741 | 5239 | 7730 | 10219 | 201 | 2767 | 5218 | 7746 | 10228
36.9034 | 295 | 2724 | 5232 | 7739 | 10244 | 192 | 2781 | 5251 | 7748 | 10216
36.9183 | 296 | 2711 | 5218 | 7753 | 10221 | 234 | 2775 | 5226 | 7711 | 10178
36.9333 | 312 | 2722 | 5216 | 7735 | 10236 | 204 | 2746 | 5212 | 7730 | 10220
36.9482 | 321 | 2727 | 5253 | 7755 | 10260 | 198 | 2752 | 5221 | 7704 | 10224
36.9632 | 302 | 2717 | 5256 | 7729 | 10275 | 214 | 2733 | 5223 | 7705 | 10201
36.9781 | 261 | 2743 | 5218 | 7737 | 10279 | 244 | 2747 | 5238 | 7712 | 10216
36.9931 | 280 | 2729 | 5236 | 7727 | 10254 | 253 | 2767 | 5255 | 7736 | 10191
37.008 | 305 | 2741 | 5206 | 7745 | 10267 | 258 | 2768 | 5226 | 7710 | 10197
37.023 | 282 | 2734 | 5239 | 7747 | 10242 | 229 | 2744 | 5216 | 7689 | 10185
37.0379 | 272 | 2727 | 5264 | 7736 | 10242 | 223 | 2762 | 5258 | 7744 | 10204
37.0529 | 304 | 2755 | 5235 | 7728 | 10238 | 211 | 2766 | 5236 | 7717 | 10232
37.0678 | 295 | 2729 | 5242 | 7743 | 10227 | 242 | 2770 | 5220 | 7723 | 10214
37.0827 | 300 | 2731 | 5213 | 7771 | 10249 | 205 | 2748 | 5257 | 7743 | 10197
37.0977 | 291 | 2721 | 5237 | 7760 | 10240 | 215 | 2750 | 5231 | 7750 | 10205
37.1126 | 290 | 2730 | 5223 | 7750 | 10222 | 207 | 2759 | 5222 | 7721 | 10205
37.1276 | 275 | 2773 | 5220 | 7747 | 10261 | 211 | 2753 | 5219 | 7723 | 10206
37.1425 | 292 | 2769 | 5221 | 7727 | 10221 | 211 | 2767 | 5231 | 7735 | 10199
37.1575 | 315 | 2753 | 5264 | 7732 | 10211 | 211 | 2763 | 5233 | 7726 | 10200
37.1724 | 315 | 2747 | 5268 | 7752 | 10223 | 224 | 2752 | 5221 | 7701 | 10214
37.1874 | 297 | 2749 | 5207 | 7748 | 10232 | 233 | 2755 | 5259 | 7711 | 10211
37.2023 | 304 | 2733 | 5237 | 7754 | 10232 | 234 | 2773 | 5234 | 7733 | 10216
37.2173 | 306 | 2719 | 5262 | 7760 | 10244 | 241 | 2781 | 5251 | 7744 | 10212
37.2322 | 298 | 2741 | 5241 | 7758 | 10246 | 217 | 2746 | 5228 | 7738 | 10184
37.2471 | 295 | 2736 | 5238 | 7753 | 10242 | 216 | 2747 | 5247 | 7721 | 10210
37.2621 | 281 | 2722 | 5238 | 7749 | 10249 | 232 | 2750 | 5231 | 7705 | 10215
37.277 | 293 | 2734 | 5260 | 7745 | 10257 | 245 | 2727 | 5213 | 7724 | 10226
37.292 | 304 | 2757 | 5231 | 7707 | 10280 | 254 | 2730 | 5223 | 7731 | 10218
37.3069 | 281 | 2741 | 5229 | 7714 | 10259 | 222 | 2740 | 5213 | 7720 | 10182
37.3219 | 268 | 2727 | 5282 | 7742 | 10265 | 221 | 2745 | 5222 | 7698 | 10209
37.3368 | 281 | 2709 | 5265 | 7745 | 10237 | 244 | 2771 | 5228 | 7712 | 10199
37.3518 | 266 | 2722 | 5228 | 7752 | 10254 | 227 | 2774 | 5218 | 7715 | 10196
37.3667 | 262 | 2735 | 5245 | 7760 | 10244 | 193 | 2779 | 5242 | 7732 | 10193
37.3817 | 274 | 2724 | 5239 | 7737 | 10253 | 187 | 2765 | 5201 | 7746 | 10206
37.3966 | 304 | 2760 | 5195 | 7728 | 10245 | 239 | 2744 | 5219 | 7723 | 10195
37.4115 | 298 | 2744 | 5214 | 7736 | 10255 | 225 | 2763 | 5224 | 7743 | 10209
37.4265 | 299 | 2700 | 5229 | 7740 | 10239 | 213 | 2767 | 5215 | 7747 | 10220
37.4414 | 306 | 2681 | 5235 | 7731 | 10242 | 211 | 2751 | 5230 | 7741 | 10212
37.4564 | 285 | 2703 | 5257 | 7719 | 10246 | 231 | 2748 | 5233 | 7761 | 10202
37.4713 | 308 | 2700 | 5244 | 7755 | 10245 | 251 | 2759 | 5237 | 7764 | 10220
37.4863 | 326 | 2733 | 5245 | 7749 | 10282 | 217 | 2739 | 5225 | 7733 | 10206
37.5012 | 311 | 2705 | 5244 | 7770 | 10284 | 232 | 2745 | 5214 | 7734 | 10202
37.5162 | 278 | 2728 | 5239 | 7746 | 10247 | 226 | 2784 | 5228 | 7721 | 10196
37.5311 | 262 | 2709 | 5217 | 7723 | 10272 | 227 | 2765 | 5266 | 7739 | 10221
37.5461 | 283 | 2729 | 5230 | 7759 | 10254 | 254 | 2746 | 5223 | 7728 | 10225
37.561 | 309 | 2737 | 5208 | 7737 | 10257 | 222 | 2736 | 5222 | 7743 | 10210
37.5759 | 292 | 2744 | 5210 | 7749 | 10251 | 211 | 2750 | 5211 | 7731 | 10221
37.5909 | 272 | 2716 | 5245 | 7734 | 10242 | 223 | 2766 | 5220 | 7757 | 10221
37.6058 | 290 | 2722 | 5239 | 7725 | 10264 | 204 | 2785 | 5216 | 7762 | 10209
37.6208 | 300 | 2752 | 5251 | 7744 | 10238 | 241 | 2756 | 5231 | 7725 | 10210
37.6357 | 263 | 2720 | 5243 | 7750 | 10256 | 258 | 2790 | 5214 | 7734 | 10215
37.6507 | 296 | 2737 | 5244 | 7718 | 10254 | 239 | 2782 | 5260 | 7731 | 10231
37.6656 | 298 | 2741 | 5230 | 7744 | 10256 | 229 | 2765 | 5270 | 7729 | 10220
37.6806 | 316 | 2725 | 5232 | 7722 | 10231 | 219 | 2758 | 5258 | 7726 | 10197
37.6955 | 290 | 2704 | 5238 | 7719 | 10250 | 228 | 2769 | 5251 | 7704 | 10230
37.7105 | 274 | 2752 | 5227 | 7727 | 10242 | 253 | 2787 | 5240 | 7697 | 10177
37.7254 | 303 | 2749 | 5244 | 7765 | 10244 | 235 | 2749 | 5207 | 7741 | 10216
37.7403 | 333 | 2731 | 5255 | 7748 | 10239 | 233 | 2752 | 5199 | 7773 | 10203
37.7553 | 309 | 2714 | 5228 | 7730 | 10243 | 229 | 2739 | 5214 | 7764 | 10196
37.7702 | 324 | 2726 | 5237 | 7743 | 10242 | 216 | 2763 | 5243 | 7734 | 10206
37.7852 | 301 | 2739 | 5232 | 7728 | 10251 | 215 | 2735 | 5225 | 7729 | 10231
37.8001 | 288 | 2749 | 5217 | 7750 | 10291 | 241 | 2753 | 5216 | 7734 | 10203
37.8151 | 282 | 2746 | 5227 | 7736 | 10246 | 227 | 2749 | 5231 | 7754 | 10230
37.83 | 288 | 2742 | 5240 | 7737 | 10244 | 222 | 2761 | 5206 | 7739 | 10183
37.845 | 270 | 2740 | 5222 | 7745 | 10255 | 203 | 2770 | 5236 | 7740 | 10206
37.8599 | 315 | 2717 | 5230 | 7745 | 10229 | 211 | 2776 | 5240 | 7706 | 10186
37.8749 | 305 | 2727 | 5234 | 7724 | 10226 | 222 | 2773 | 5202 | 7726 | 10197
37.8898 | 280 | 2731 | 5244 | 7750 | 10249 | 218 | 2772 | 5213 | 7741 | 10189
37.9047 | 291 | 2731 | 5222 | 7724 | 10248 | 240 | 2766 | 5195 | 7722 | 10198
37.9197 | 275 | 2712 | 5253 | 7751 | 10267 | 214 | 2733 | 5228 | 7699 | 10196
37.9346 | 282 | 2716 | 5226 | 7731 | 10278 | 212 | 2757 | 5230 | 7723 | 10183
37.9496 | 284 | 2720 | 5227 | 7715 | 10267 | 202 | 2753 | 5221 | 7753 | 10199
37.9645 | 309 | 2707 | 5244 | 7711 | 10235 | 236 | 2758 | 5253 | 7743 | 10206
37.9795 | 303 | 2719 | 5261 | 7749 | 10229 | 224 | 2770 | 5273 | 7734 | 10195
37.9944 | 302 | 2714 | 5255 | 7745 | 10245 | 194 | 2751 | 5228 | 7722 | 10208
38.0094 | 304 | 2742 | 5242 | 7759 | 10256 | 196 | 2758 | 5244 | 7725 | 10186
38.0243 | 287 | 2749 | 5246 | 7755 | 10259 | 230 | 2737 | 5211 | 7732 | 10202
38.0393 | 284 | 2746 | 5252 | 7731 | 10270 | 213 | 2747 | 5226 | 7732 | 10188
38.0542 | 299 | 2739 | 5223 | 7737 | 10238 | 217 | 2726 | 5235 | 7736 | 10196
38.0691 | 310 | 2705 | 5234 | 7743 | 10232 | 208 | 2747 | 5235 | 7706 | 10191
38.0841 | 320 | 2713 | 5257 | 7726 | 10236 | 245 | 2772 | 5246 | 7728 | 10215
38.099 | 286 | 2743 | 5246 | 7738 | 10252 | 225 | 2758 | 5239 | 7706 | 10222
38.114 | 283 | 2731 | 5252 | 7746 | 10262 | 230 | 2751 | 5238 | 7719 | 10217
38.1289 | 322 | 2747 | 5271 | 7755 | 10228 | 237 | 2754 | 5243 | 7713 | 10197
38.1439 | 295 | 2759 | 5231 | 7737 | 10271 | 194 | 2752 | 5247 | 7767 | 10203
38.1588 | 298 | 2740 | 5251 | 7751 | 10259 | 226 | 2754 | 5204 | 7743 | 10237
38.1738 | 276 | 2759 | 5248 | 7752 | 10264 | 216 | 2750 | 5225 | 7713 | 10235
38.1887 | 287 | 2752 | 5255 | 7767 | 10251 | 232 | 2767 | 5222 | 7759 | 10213
38.2037 | 292 | 2729 | 5234 | 7733 | 10251 | 231 | 2740 | 5222 | 7749 | 10227
38.2186 | 295 | 2742 | 5217 | 7748 | 10267 | 236 | 2738 | 5213 | 7761 | 10234
38.2335 | 304 | 2745 | 5264 | 7738 | 10263 | 199 | 2762 | 5230 | 7763 | 10205
38.2485 | 287 | 2706 | 5217 | 7744 | 10264 | 211 | 2776 | 5207 | 7751 | 10224
38.2634 | 278 | 2740 | 5215 | 7781 | 10275 | 218 | 2745 | 5216 | 7735 | 10210
38.2784 | 278 | 2748 | 5240 | 7759 | 10237 | 209 | 2759 | 5209 | 7755 | 10188
38.2933 | 263 | 2717 | 5257 | 7777 | 10235 | 232 | 2778 | 5221 | 7761 | 10189
38.3083 | 286 | 2753 | 5266 | 7749 | 10238 | 201 | 2792 | 5233 | 7733 | 10248
38.3232 | 290 | 2729 | 5248 | 7751 | 10229 | 219 | 2757 | 5245 | 7718 | 10205
38.3382 | 297 | 2737 | 5211 | 7734 | 10263 | 212 | 2752 | 5241 | 7720 | 10197
38.3531 | 270 | 2726 | 5230 | 7744 | 10248 | 215 | 2780 | 5234 | 7740 | 10194
38.3681 | 310 | 2744 | 5245 | 7755 | 10230 | 207 | 2789 | 5231 | 7735 | 10201
38.383 | 301 | 2750 | 5234 | 7731 | 10243 | 229 | 2770 | 5217 | 7745 | 10190
38.3979 | 275 | 2750 | 5228 | 7772 | 10222 | 236 | 2754 | 5247 | 7726 | 10201
38.4129 | 265 | 2730 | 5224 | 7726 | 10245 | 221 | 2755 | 5242 | 7759 | 10218
38.4278 | 281 | 2737 | 5213 | 7763 | 10250 | 208 | 2765 | 5249 | 7718 | 10231
38.4428 | 291 | 2728 | 5230 | 7771 | 10264 | 209 | 2767 | 5240 | 7718 | 10238
38.4577 | 273 | 2723 | 5226 | 7768 | 10270 | 213 | 2767 | 5243 | 7731 | 10202
38.4727 | 306 | 2731 | 5219 | 7752 | 10275 | 243 | 2759 | 5219 | 7753 | 10197
38.4876 | 262 | 2737 | 5229 | 7743 | 10273 | 228 | 2785 | 5202 | 7738 | 10186
38.5026 | 291 | 2743 | 5206 | 7754 | 10236 | 219 | 2779 | 5204 | 7755 | 10221
38.5175 | 280 | 2736 | 5224 | 7710 | 10240 | 209 | 2748 | 5226 | 7747 | 10209
38.5325 | 307 | 2736 | 5248 | 7744 | 10251 | 199 | 2774 | 5243 | 7718 | 10206
38.5474 | 307 | 2759 | 5240 | 7729 | 10241 | 248 | 2758 | 5229 | 7716 | 10181
38.5623 | 299 | 2750 | 5257 | 7734 | 10223 | 258 | 2769 | 5230 | 7728 | 10215
38.5773 | 324 | 2747 | 5226 | 7732 | 10230 | 216 | 2770 | 5219 | 7726 | 10195
38.5922 | 292 | 2732 | 5241 | 7735 | 10253 | 213 | 2754 | 5225 | 7709 | 10196
38.6072 | 290 | 2715 | 5246 | 7745 | 10244 | 224 | 2754 | 5235 | 7714 | 10184
38.6221 | 283 | 2714 | 5233 | 7746 | 10242 | 232 | 2740 | 5238 | 7702 | 10199
38.6371 | 278 | 2730 | 5246 | 7746 | 10217 | 204 | 2755 | 5232 | 7714 | 10222
38.652 | 264 | 2710 | 5253 | 7750 | 10241 | 203 | 2738 | 5220 | 7746 | 10195
38.667 | 259 | 2732 | 5247 | 7761 | 10236 | 237 | 2752 | 5216 | 7759 | 10172
38.6819 | 304 | 2730 | 5246 | 7728 | 10241 | 229 | 2752 | 5238 | 7776 | 10216
38.6969 | 282 | 2762 | 5255 | 7736 | 10248 | 212 | 2753 | 5220 | 7728 | 10218
38.7118 | 280 | 2723 | 5259 | 7740 | 10229 | 225 | 2748 | 5242 | 7758 | 10201
38.7267 | 282 | 2740 | 5254 | 7732 | 10249 | 230 | 2747 | 5225 | 7727 | 10212
38.7417 | 319 | 2729 | 5220 | 7716 | 10264 | 216 | 2737 | 5226 | 7718 | 10228
38.7566 | 277 | 2750 | 5221 | 7734 | 10257 | 231 | 2749 | 5243 | 7716 | 10212
38.7716 | 283 | 2732 | 5246 | 7722 | 10241 | 216 | 2744 | 5234 | 7741 | 10207
38.7865 | 284 | 2724 | 5237 | 7730 | 10264 | 225 | 2755 | 5249 | 7710 | 10202
38.8015 | 289 | 2735 | 5242 | 7697 | 10233 | 234 | 2750 | 5256 | 7706 | 10203
38.8164 | 289 | 2734 | 5229 | 7715 | 10236 | 222 | 2737 | 5240 | 7744 | 10208
38.8314 | 302 | 2738 | 5242 | 7752 | 10232 | 215 | 2741 | 5222 | 7734 | 10221
38.8463 | 295 | 2729 | 5256 | 7720 | 10233 | 223 | 2739 | 5202 | 7729 | 10226
38.8612 | 290 | 2721 | 5243 | 7776 | 10246 | 237 | 2768 | 5228 | 7741 | 10216
38.8762 | 291 | 2686 | 5239 | 7739 | 10235 | 235 | 2802 | 5212 | 7718 | 10203
38.8911 | 296 | 2729 | 5238 | 7748 | 10230 | 201 | 2785 | 5215 | 7719 | 10217
38.9061 | 293 | 2731 | 5232 | 7726 | 10267 | 213 | 2773 | 5217 | 7716 | 10202
38.921 | 257 | 2709 | 5224 | 7756 | 10255 | 222 | 2742 | 5216 | 7740 | 10206
38.936 | 284 | 2747 | 5242 | 7780 | 10259 | 208 | 2748 | 5223 | 7750 | 10214
38.9509 | 280 | 2733 | 5246 | 7750 | 10222 | 220 | 2764 | 5229 | 7738 | 10225
38.9659 | 324 | 2750 | 5254 | 7762 | 10251 | 212 | 2753 | 5236 | 7725 | 10202
38.9808 | 302 | 2737 | 5250 | 7757 | 10242 | 233 | 2761 | 5229 | 7733 | 10203
38.9958 | 279 | 2743 | 5256 | 7739 | 10210 | 211 | 2767 | 5234 | 7748 | 10195
39.0107 | 286 | 2750 | 5218 | 7733 | 10239 | 217 | 2770 | 5218 | 7742 | 10205
39.0256 | 289 | 2741 | 5229 | 7737 | 10248 | 221 | 2741 | 5228 | 7729 | 10195
39.0406 | 263 | 2740 | 5239 | 7714 | 10240 | 224 | 2771 | 5204 | 7741 | 10219
39.0555 | 275 | 2732 | 5250 | 7747 | 10238 | 210 | 2769 | 5217 | 7735 | 10203
39.0705 | 307 | 2717 | 5261 | 7705 | 10259 | 215 | 2740 | 5239 | 7736 | 10176
39.0854 | 287 | 2706 | 5271 | 7729 | 10263 | 209 | 2722 | 5211 | 7722 | 10177
39.1004 | 244 | 2742 | 5232 | 7734 | 10244 | 221 | 2745 | 5222 | 7722 | 10192
39.1153 | 258 | 2742 | 5245 | 7734 | 10253 | 220 | 2750 | 5222 | 7711 | 10221
39.1303 | 291 | 2738 | 5227 | 7753 | 10258 | 227 | 2742 | 5234 | 7735 | 10242
39.1452 | 296 | 2714 | 5255 | 7774 | 10269 | 226 | 2755 | 5263 | 7732 | 10237
39.1602 | 257 | 2715 | 5254 | 7745 | 10254 | 241 | 2746 | 5218 | 7709 | 10189
39.1751 | 278 | 2741 | 5235 | 7708 | 10228 | 235 | 2789 | 5224 | 7738 | 10219
39.19 | 275 | 2749 | 5230 | 7736 | 10233 | 223 | 2772 | 5227 | 7748 | 10217
39.205 | 305 | 2732 | 5263 | 7747 | 10238 | 185 | 2745 | 5246 | 7724 | 10228
39.2199 | 303 | 2768 | 5271 | 7758 | 10273 | 218 | 2753 | 5189 | 7701 | 10224
39.2349 | 289 | 2727 | 5241 | 7754 | 10254 | 226 | 2764 | 5212 | 7730 | 10224
39.2498 | 283 | 2731 | 5239 | 7738 | 10263 | 224 | 2740 | 5224 | 7736 | 10221
39.2648 | 250 | 2742 | 5214 | 7718 | 10237 | 202 | 2751 | 5241 | 7707 | 10202
39.2797 | 247 | 2719 | 5212 | 7739 | 10263 | 220 | 2723 | 5203 | 7748 | 10208
39.2947 | 288 | 2728 | 5209 | 7747 | 10246 | 243 | 2730 | 5231 | 7763 | 10231
39.3096 | 268 | 2715 | 5205 | 7723 | 10241 | 206 | 2733 | 5222 | 7713 | 10218
39.3246 | 290 | 2682 | 5243 | 7741 | 10246 | 209 | 2743 | 5230 | 7748 | 10204
39.3395 | 280 | 2729 | 5258 | 7746 | 10246 | 213 | 2746 | 5202 | 7717 | 10211
39.3544 | 296 | 2774 | 5241 | 7762 | 10238 | 214 | 2759 | 5238 | 7738 | 10189
39.3694 | 301 | 2724 | 5243 | 7754 | 10234 | 213 | 2731 | 5232 | 7733 | 10197
39.3843 | 318 | 2720 | 5257 | 7740 | 10254 | 212 | 2750 | 5218 | 7706 | 10200
39.3993 | 301 | 2725 | 5228 | 7733 | 10249 | 214 | 2736 | 5238 | 7729 | 10207
39.4142 | 282 | 2735 | 5243 | 7697 | 10290 | 218 | 2752 | 5263 | 7730 | 10202
39.4292 | 298 | 2728 | 5238 | 7745 | 10253 | 194 | 2751 | 5229 | 7734 | 10200
39.4441 | 294 | 2725 | 5251 | 7751 | 10231 | 210 | 2765 | 5242 | 7726 | 10179
39.4591 | 300 | 2723 | 5240 | 7745 | 10253 | 202 | 2767 | 5229 | 7730 | 10200
39.474 | 301 | 2720 | 5241 | 7749 | 10240 | 247 | 2776 | 5228 | 7720 | 10227
39.489 | 258 | 2721 | 5241 | 7758 | 10245 | 220 | 2745 | 5227 | 7720 | 10237
39.5039 | 269 | 2739 | 5240 | 7751 | 10252 | 233 | 2763 | 5255 | 7721 | 10211
39.5188 | 293 | 2725 | 5229 | 7757 | 10262 | 224 | 2751 | 5246 | 7707 | 10200
39.5338 | 310 | 2713 | 5212 | 7745 | 10232 | 254 | 2736 | 5228 | 7742 | 10193
39.5487 | 306 | 2708 | 5228 | 7721 | 10238 | 252 | 2734 | 5230 | 7693 | 10220
39.5637 | 289 | 2717 | 5219 | 7737 | 10250 | 241 | 2742 | 5227 | 7733 | 10199
39.5786 | 325 | 2732 | 5253 | 7754 | 10270 | 217 | 2756 | 5229 | 7735 | 10201
39.5936 | 275 | 2729 | 5240 | 7753 | 10252 | 208 | 2755 | 5226 | 7765 | 10190
39.6085 | 249 | 2719 | 5246 | 7721 | 10267 | 191 | 2743 | 5211 | 7762 | 10186
39.6235 | 251 | 2758 | 5217 | 7758 | 10241 | 207 | 2756 | 5230 | 7716 | 10181
39.6384 | 274 | 2751 | 5227 | 7729 | 10242 | 197 | 2752 | 5232 | 7752 | 10180
39.6534 | 270 | 2725 | 5238 | 7745 | 10268 | 227 | 2765 | 5207 | 7734 | 10168
39.6683 | 307 | 2751 | 5251 | 7736 | 10245 | 231 | 2737 | 5210 | 7711 | 10202
39.6832 | 304 | 2735 | 5270 | 7745 | 10240 | 191 | 2776 | 5228 | 7731 | 10203
39.6982 | 264 | 2690 | 5257 | 7762 | 10235 | 218 | 2746 | 5238 | 7709 | 10179
39.7131 | 249 | 2693 | 5246 | 7751 | 10232 | 239 | 2722 | 5220 | 7751 | 10195
39.7281 | 284 | 2762 | 5223 | 7763 | 10241 | 236 | 2760 | 5219 | 7715 | 10217
39.743 | 292 | 2745 | 5236 | 7730 | 10215 | 204 | 2745 | 5216 | 7710 | 10215
39.758 | 297 | 2690 | 5228 | 7739 | 10248 | 220 | 2757 | 5217 | 7747 | 10206
39.7729 | 293 | 2753 | 5251 | 7743 | 10255 | 206 | 2758 | 5198 | 7729 | 10235
39.7879 | 284 | 2742 | 5215 | 7734 | 10248 | 216 | 2757 | 5214 | 7732 | 10223
39.8028 | 297 | 2722 | 5238 | 7754 | 10245 | 208 | 2768 | 5222 | 7706 | 10215
39.8178 | 313 | 2735 | 5240 | 7739 | 10218 | 201 | 2795 | 5257 | 7744 | 10209
39.8327 | 269 | 2740 | 5245 | 7740 | 10222 | 228 | 2750 | 5234 | 7720 | 10193
39.8476 | 274 | 2743 | 5250 | 7734 | 10242 | 220 | 2747 | 5245 | 7722 | 10196
39.8626 | 282 | 2705 | 5242 | 7755 | 10253 | 211 | 2764 | 5258 | 7733 | 10219
39.8775 | 315 | 2720 | 5234 | 7736 | 10249 | 225 | 2750 | 5218 | 7736 | 10211
39.8925 | 288 | 2715 | 5242 | 7732 | 10248 | 214 | 2742 | 5241 | 7737 | 10190
39.9074 | 292 | 2718 | 5245 | 7740 | 10226 | 222 | 2773 | 5238 | 7720 | 10227
39.9224 | 304 | 2756 | 5234 | 7746 | 10253 | 216 | 2752 | 5225 | 7728 | 10211
39.9373 | 290 | 2754 | 5248 | 7757 | 10258 | 239 | 2750 | 5238 | 7723 | 10200
39.9523 | 326 | 2738 | 5216 | 7739 | 10267 | 244 | 2751 | 5215 | 7722 | 10181
39.9672 | 280 | 2718 | 5241 | 7750 | 10235 | 234 | 2732 | 5210 | 7754 | 10201
39.9822 | 274 | 2749 | 5238 | 7771 | 10241 | 234 | 2775 | 5190 | 7725 | 10186
39.9971 | 267 | 2749 | 5228 | 7756 | 10238 | 250 | 2785 | 5228 | 7748 | 10223
40.012 | 301 | 2740 | 5225 | 7723 | 10270 | 205 | 2754 | 5219 | 7730 | 10227
40.027 | 305 | 2753 | 5194 | 7733 | 10267 | 233 | 2760 | 5197 | 7738 | 10199
40.0419 | 291 | 2748 | 5222 | 7738 | 10261 | 221 | 2743 | 5184 | 7730 | 10199
40.0569 | 277 | 2767 | 5234 | 7717 | 10220 | 236 | 2763 | 5225 | 7725 | 10204
40.0718 | 281 | 2749 | 5234 | 7723 | 10242 | 215 | 2780 | 5237 | 7717 | 10212
40.0868 | 298 | 2746 | 5242 | 7741 | 10272 | 229 | 2751 | 5213 | 7741 | 10206
40.1017 | 289 | 2730 | 5237 | 7745 | 10240 | 218 | 2723 | 5221 | 7728 | 10215
40.1167 | 277 | 2737 | 5230 | 7741 | 10259 | 231 | 2784 | 5219 | 7742 | 10230
40.1316 | 309 | 2733 | 5241 | 7739 | 10246 | 202 | 2769 | 5254 | 7727 | 10215
40.1466 | 304 | 2740 | 5236 | 7729 | 10255 | 222 | 2769 | 5227 | 7729 | 10218
40.1615 | 283 | 2722 | 5253 | 7752 | 10238 | 228 | 2758 | 5221 | 7724 | 10208
40.1764 | 280 | 2716 | 5237 | 7731 | 10254 | 217 | 2791 | 5238 | 7727 | 10214
40.1914 | 294 | 2707 | 5243 | 7742 | 10260 | 199 | 2784 | 5210 | 7735 | 10198
40.2063 | 277 | 2739 | 5261 | 7735 | 10259 | 195 | 2754 | 5233 | 7746 | 10193
40.2213 | 247 | 2754 | 5254 | 7751 | 10231 | 204 | 2735 | 5244 | 7750 | 10212
40.2362 | 254 | 2735 | 5227 | 7767 | 10224 | 221 | 2741 | 5238 | 7752 | 10210
40.2512 | 262 | 2748 | 5255 | 7720 | 10239 | 234 | 2743 | 5236 | 7713 | 10216
40.2661 | 337 | 2727 | 5241 | 7735 | 10276 | 233 | 2748 | 5249 | 7730 | 10252
40.2811 | 285 | 2719 | 5245 | 7723 | 10241 | 249 | 2760 | 5230 | 7724 | 10208
40.296 | 287 | 2732 | 5258 | 7744 | 10219 | 261 | 2776 | 5238 | 7736 | 10205
40.311 | 263 | 2734 | 5240 | 7766 | 10255 | 241 | 2761 | 5237 | 7746 | 10201
40.3259 | 273 | 2736 | 5253 | 7723 | 10260 | 232 | 2732 | 5215 | 7697 | 10193
40.3408 | 262 | 2690 | 5247 | 7741 | 10258 | 234 | 2741 | 5213 | 7726 | 10198
40.3558 | 278 | 2703 | 5248 | 7730 | 10271 | 245 | 2747 | 5231 | 7724 | 10207
40.3707 | 281 | 2730 | 5231 | 7730 | 10264 | 226 | 2771 | 5208 | 7745 | 10187
40.3857 | 306 | 2734 | 5246 | 7725 | 10272 | 236 | 2763 | 5185 | 7733 | 10209
40.4006 | 281 | 2711 | 5237 | 7742 | 10266 | 231 | 2750 | 5237 | 7735 | 10230
40.4156 | 281 | 2750 | 5229 | 7754 | 10258 | 210 | 2754 | 5249 | 7751 | 10228
40.4305 | 318 | 2738 | 5226 | 7731 | 10263 | 227 | 2760 | 5226 | 7731 | 10217
40.4455 | 298 | 2730 | 5235 | 7762 | 10232 | 224 | 2770 | 5236 | 7722 | 10221
40.4604 | 266 | 2722 | 5220 | 7735 | 10233 | 221 | 2743 | 5234 | 7734 | 10190
40.4754 | 294 | 2732 | 5234 | 7706 | 10194 | 219 | 2735 | 5231 | 7717 | 10204
40.4903 | 280 | 2741 | 5229 | 7746 | 10233 | 222 | 2745 | 5202 | 7736 | 10229
40.5052 | 301 | 2728 | 5222 | 7764 | 10239 | 210 | 2740 | 5243 | 7735 | 10202
40.5202 | 289 | 2750 | 5243 | 7772 | 10264 | 246 | 2722 | 5223 | 7719 | 10225
40.5351 | 270 | 2732 | 5229 | 7754 | 10233 | 212 | 2745 | 5246 | 7730 | 10208
40.5501 | 283 | 2730 | 5202 | 7746 | 10244 | 226 | 2732 | 5243 | 7709 | 10205
40.565 | 309 | 2755 | 5221 | 7757 | 10262 | 243 | 2753 | 5203 | 7740 | 10210
40.58 | 298 | 2717 | 5235 | 7742 | 10240 | 220 | 2782 | 5215 | 7737 | 10209
40.5949 | 276 | 2716 | 5218 | 7749 | 10234 | 212 | 2779 | 5251 | 7737 | 10177
40.6099 | 269 | 2743 | 5235 | 7740 | 10219 | 233 | 2774 | 5227 | 7749 | 10218
40.6248 | 321 | 2756 | 5222 | 7732 | 10241 | 225 | 2738 | 5221 | 7723 | 10204
40.6398 | 293 | 2746 | 5245 | 7751 | 10269 | 250 | 2728 | 5244 | 7736 | 10210
40.6547 | 290 | 2720 | 5241 | 7743 | 10276 | 238 | 2734 | 5219 | 7734 | 10197
40.6696 | 304 | 2731 | 5221 | 7742 | 10237 | 241 | 2729 | 5209 | 7758 | 10224
40.6846 | 275 | 2734 | 5238 | 7740 | 10230 | 226 | 2751 | 5201 | 7728 | 10215
40.6995 | 276 | 2715 | 5233 | 7753 | 10236 | 221 | 2764 | 5217 | 7743 | 10202
40.7145 | 300 | 2722 | 5219 | 7764 | 10286 | 223 | 2744 | 5206 | 7703 | 10210
40.7294 | 292 | 2720 | 5233 | 7759 | 10259 | 201 | 2795 | 5236 | 7746 | 10229
40.7444 | 288 | 2721 | 5254 | 7746 | 10270 | 230 | 2762 | 5234 | 7728 | 10217
40.7593 | 315 | 2746 | 5253 | 7758 | 10256 | 208 | 2745 | 5228 | 7745 | 10209
40.7743 | 301 | 2753 | 5238 | 7758 | 10249 | 200 | 2742 | 5230 | 7745 | 10200
40.7892 | 280 | 2725 | 5246 | 7748 | 10252 | 207 | 2729 | 5242 | 7734 | 10192
40.8042 | 281 | 2716 | 5249 | 7753 | 10241 | 224 | 2748 | 5231 | 7720 | 10193
40.8191 | 284 | 2732 | 5232 | 7766 | 10269 | 234 | 2774 | 5246 | 7719 | 10207
40.834 | 278 | 2730 | 5237 | 7756 | 10262 | 217 | 2792 | 5237 | 7741 | 10230
40.849 | 278 | 2730 | 5219 | 7757 | 10253 | 215 | 2748 | 5235 | 7726 | 10223
40.8639 | 320 | 2723 | 5271 | 7755 | 10235 | 228 | 2733 | 5245 | 7733 | 10221
40.8789 | 308 | 2732 | 5236 | 7728 | 10235 | 198 | 2770 | 5228 | 7721 | 10235
40.8938 | 297 | 2738 | 5214 | 7760 | 10249 | 249 | 2768 | 5242 | 7723 | 10216
40.9088 | 295 | 2724 | 5259 | 7745 | 10247 | 233 | 2768 | 5237 | 7760 | 10207
40.9237 | 294 | 2742 | 5242 | 7752 | 10230 | 214 | 2754 | 5238 | 7744 | 10200
40.9387 | 277 | 2752 | 5226 | 7761 | 10245 | 216 | 2736 | 5233 | 7719 | 10189
40.9536 | 303 | 2734 | 5237 | 7759 | 10227 | 223 | 2752 | 5233 | 7730 | 10223
40.9686 | 336 | 2706 | 5208 | 7755 | 10248 | 205 | 2772 | 5241 | 7727 | 10208
40.9835 | 322 | 2726 | 5251 | 7719 | 10229 | 218 | 2761 | 5211 | 7752 | 10204
40.9984 | 322 | 2738 | 5253 | 7711 | 10241 | 221 | 2772 | 5211 | 7730 | 10186
41.0134 | 310 | 2746 | 5249 | 7746 | 10248 | 219 | 2725 | 5204 | 7701 | 10215
41.0283 | 278 | 2734 | 5240 | 7727 | 10250 | 246 | 2754 | 5216 | 7725 | 10226
41.0433 | 275 | 2751 | 5239 | 7706 | 10245 | 223 | 2760 | 5220 | 7712 | 10212
41.0582 | 301 | 2739 | 5213 | 7719 | 10245 | 205 | 2760 | 5224 | 7721 | 10212
41.0732 | 284 | 2730 | 5222 | 7732 | 10235 | 193 | 2754 | 5243 | 7703 | 10210
41.0881 | 295 | 2742 | 5231 | 7755 | 10232 | 203 | 2747 | 5224 | 7718 | 10226
41.1031 | 294 | 2741 | 5243 | 7757 | 10255 | 248 | 2781 | 5236 | 7736 | 10204
41.118 | 289 | 2790 | 5237 | 7723 | 10259 | 235 | 2765 | 5237 | 7722 | 10201
41.133 | 278 | 2759 | 5237 | 7732 | 10263 | 248 | 2745 | 5227 | 7732 | 10234
41.1479 | 305 | 2746 | 5223 | 7750 | 10259 | 223 | 2751 | 5255 | 7741 | 10212
41.1628 | 304 | 2734 | 5234 | 7752 | 10241 | 239 | 2766 | 5233 | 7752 | 10242
41.1778 | 289 | 2723 | 5257 | 7744 | 10251 | 226 | 2741 | 5217 | 7737 | 10219
41.1927 | 277 | 2725 | 5236 | 7736 | 10229 | 223 | 2747 | 5213 | 7727 | 10214
41.2077 | 276 | 2740 | 5230 | 7748 | 10251 | 257 | 2791 | 5241 | 7740 | 10231
41.2226 | 290 | 2715 | 5236 | 7753 | 10264 | 230 | 2737 | 5226 | 7722 | 10194
41.2376 | 265 | 2739 | 5231 | 7734 | 10271 | 229 | 2749 | 5222 | 7734 | 10217
41.2525 | 285 | 2743 | 5253 | 7726 | 10268 | 246 | 2760 | 5228 | 7735 | 10218
41.2675 | 316 | 2733 | 5283 | 7724 | 10272 | 243 | 2749 | 5223 | 7746 | 10200
41.2824 | 303 | 2727 | 5255 | 7747 | 10268 | 229 | 2774 | 5246 | 7750 | 10211
41.2974 | 280 | 2729 | 5234 | 7751 | 10259 | 207 | 2760 | 5233 | 7704 | 10249
41.3123 | 310 | 2736 | 5223 | 7750 | 10262 | 235 | 2737 | 5222 | 7726 | 10228
41.3272 | 336 | 2721 | 5233 | 7759 | 10272 | 253 | 2766 | 5256 | 7731 | 10243
41.3422 | 296 | 2728 | 5282 | 7760 | 10233 | 261 | 2765 | 5254 | 7754 | 10237
41.3571 | 298 | 2722 | 5268 | 7753 | 10260 | 236 | 2764 | 5236 | 7733 | 10214
41.3721 | 305 | 2744 | 5238 | 7751 | 10232 | 226 | 2776 | 5254 | 7756 | 10195
41.387 | 296 | 2738 | 5240 | 7738 | 10242 | 246 | 2752 | 5235 | 7734 | 10197
41.402 | 291 | 2751 | 5250 | 7760 | 10241 | 229 | 2765 | 5223 | 7747 | 10194
41.4169 | 292 | 2745 | 5247 | 7756 | 10246 | 233 | 2737 | 5234 | 7732 | 10227
41.4319 | 299 | 2728 | 5229 | 7773 | 10244 | 212 | 2778 | 5232 | 7740 | 10191
41.4468 | 289 | 2734 | 5254 | 7762 | 10230 | 204 | 2761 | 5245 | 7727 | 10196
41.4618 | 313 | 2741 | 5244 | 7747 | 10260 | 226 | 2721 | 5222 | 7732 | 10217
41.4767 | 276 | 2730 | 5256 | 7742 | 10253 | 217 | 2719 | 5201 | 7740 | 10204
41.4916 | 284 | 2728 | 5249 | 7748 | 10230 | 183 | 2748 | 5205 | 7733 | 10189
41.5066 | 282 | 2748 | 5228 | 7697 | 10235 | 208 | 2757 | 5187 | 7718 | 10205
41.5215 | 286 | 2740 | 5220 | 7742 | 10264 | 226 | 2772 | 5233 | 7738 | 10236
41.5365 | 296 | 2712 | 5231 | 7762 | 10233 | 219 | 2770 | 5211 | 7726 | 10212
41.5514 | 274 | 2722 | 5228 | 7739 | 10268 | 215 | 2755 | 5230 | 7741 | 10227
41.5664 | 277 | 2745 | 5207 | 7716 | 10246 | 236 | 2758 | 5213 | 7732 | 10214
41.5813 | 323 | 2757 | 5237 | 7749 | 10242 | 265 | 2753 | 5226 | 7708 | 10204
41.5963 | 293 | 2761 | 5255 | 7748 | 10267 | 211 | 2763 | 5253 | 7747 | 10201
41.6112 | 287 | 2737 | 5238 | 7719 | 10235 | 218 | 2745 | 5241 | 7729 | 10204
41.6262 | 243 | 2715 | 5242 | 7725 | 10248 | 223 | 2746 | 5244 | 7744 | 10189
41.6411 | 273 | 2722 | 5228 | 7719 | 10234 | 238 | 2747 | 5250 | 7731 | 10218
41.656 | 286 | 2747 | 5250 | 7746 | 10237 | 231 | 2731 | 5257 | 7735 | 10206
41.671 | 285 | 2746 | 5260 | 7738 | 10263 | 213 | 2737 | 5238 | 7731 | 10223
41.6859 | 297 | 2747 | 5251 | 7734 | 10259 | 203 | 2760 | 5220 | 7748 | 10204
41.7009 | 289 | 2726 | 5229 | 7757 | 10246 | 220 | 2743 | 5193 | 7727 | 10213
41.7158 | 276 | 2715 | 5254 | 7719 | 10253 | 227 | 2778 | 5215 | 7716 | 10214
41.7308 | 270 | 2734 | 5218 | 7728 | 10261 | 228 | 2789 | 5224 | 7727 | 10230
41.7457 | 314 | 2753 | 5249 | 7741 | 10251 | 234 | 2736 | 5246 | 7739 | 10221
41.7607 | 303 | 2743 | 5244 | 7741 | 10238 | 229 | 2720 | 5242 | 7736 | 10210
41.7756 | 279 | 2701 | 5234 | 7739 | 10251 | 217 | 2752 | 5216 | 7716 | 10194
41.7906 | 296 | 2745 | 5251 | 7734 | 10276 | 231 | 2752 | 5231 | 7753 | 10213
41.8055 | 310 | 2738 | 5249 | 7741 | 10244 | 264 | 2738 | 5226 | 7751 | 10240
41.8204 | 320 | 2721 | 5225 | 7738 | 10259 | 232 | 2770 | 5222 | 7735 | 10197
41.8354 | 279 | 2739 | 5213 | 7743 | 10233 | 236 | 2745 | 5230 | 7733 | 10193
41.8503 | 287 | 2741 | 5240 | 7730 | 10260 | 238 | 2778 | 5239 | 7724 | 10205
41.8653 | 309 | 2745 | 5250 | 7740 | 10261 | 210 | 2775 | 5200 | 7743 | 10220
41.8802 | 312 | 2728 | 5264 | 7762 | 10236 | 219 | 2764 | 5210 | 7742 | 10202
41.8952 | 286 | 2756 | 5225 | 7712 | 10247 | 288 | 2764 | 5232 | 7736 | 10189
41.9101 | 278 | 2721 | 5248 | 7711 | 10226 | 220 | 2753 | 5217 | 7729 | 10194
41.9251 | 312 | 2713 | 5250 | 7740 | 10236 | 216 | 2739 | 5244 | 7709 | 10226
41.94 | 326 | 2718 | 5250 | 7737 | 10232 | 239 | 2733 | 5222 | 7728 | 10218
41.955 | 275 | 2744 | 5260 | 7735 | 10235 | 236 | 2753 | 5219 | 7733 | 10200
41.9699 | 305 | 2754 | 5249 | 7746 | 10232 | 231 | 2746 | 5231 | 7720 | 10199
41.9848 | 256 | 2736 | 5253 | 7749 | 10245 | 246 | 2715 | 5224 | 7736 | 10195
41.9998 | 292 | 2744 | 5264 | 7737 | 10233 | 238 | 2745 | 5235 | 7727 | 10178
42.0147 | 284 | 2729 | 5243 | 7758 | 10219 | 231 | 2764 | 5215 | 7714 | 10217
42.0297 | 279 | 2721 | 5274 | 7745 | 10234 | 220 | 2751 | 5249 | 7751 | 10213
42.0446 | 273 | 2748 | 5254 | 7755 | 10264 | 237 | 2768 | 5259 | 7740 | 10224
42.0596 | 284 | 2731 | 5260 | 7753 | 10273 | 228 | 2768 | 5241 | 7733 | 10201
42.0745 | 295 | 2728 | 5262 | 7735 | 10262 | 222 | 2750 | 5239 | 7723 | 10214
42.0895 | 289 | 2746 | 5256 | 7729 | 10260 | 201 | 2754 | 5242 | 7734 | 10218
42.1044 | 301 | 2744 | 5238 | 7741 | 10260 | 226 | 2790 | 5238 | 7755 | 10247
42.1194 | 286 | 2737 | 5243 | 7728 | 10232 | 217 | 2800 | 5222 | 7733 | 10211
42.1343 | 277 | 2715 | 5249 | 7697 | 10245 | 218 | 2805 | 5241 | 7726 | 10220
42.1492 | 260 | 2711 | 5247 | 7747 | 10244 | 211 | 2790 | 5215 | 7721 | 10202
42.1642 | 277 | 2719 | 5250 | 7754 | 10226 | 218 | 2755 | 5241 | 7730 | 10201
42.1791 | 288 | 2735 | 5248 | 7745 | 10239 | 260 | 2745 | 5222 | 7747 | 10203
42.1941 | 294 | 2746 | 5247 | 7740 | 10253 | 231 | 2768 | 5238 | 7694 | 10211
42.209 | 306 | 2748 | 5247 | 7734 | 10254 | 232 | 2742 | 5235 | 7723 | 10206
42.224 | 280 | 2745 | 5242 | 7745 | 10243 | 231 | 2753 | 5226 | 7743 | 10205
42.2389 | 297 | 2717 | 5230 | 7759 | 10242 | 204 | 2759 | 5243 | 7757 | 10218
42.2539 | 317 | 2736 | 5222 | 7743 | 10268 | 231 | 2749 | 5256 | 7738 | 10227
42.2688 | 293 | 2743 | 5221 | 7743 | 10260 | 229 | 2751 | 5242 | 7755 | 10195
42.2838 | 263 | 2731 | 5241 | 7760 | 10251 | 217 | 2763 | 5234 | 7709 | 10226
42.2987 | 276 | 2722 | 5253 | 7737 | 10284 | 199 | 2785 | 5232 | 7745 | 10228
42.3136 | 306 | 2756 | 5267 | 7736 | 10244 | 233 | 2783 | 5198 | 7732 | 10205
42.3286 | 310 | 2757 | 5244 | 7721 | 10236 | 234 | 2746 | 5224 | 7737 | 10220
42.3435 | 288 | 2709 | 5244 | 7763 | 10248 | 223 | 2731 | 5239 | 7729 | 10201
42.3585 | 285 | 2725 | 5272 | 7766 | 10235 | 225 | 2745 | 5269 | 7716 | 10220
42.3734 | 281 | 2733 | 5282 | 7772 | 10242 | 206 | 2739 | 5237 | 7715 | 10205
42.3884 | 277 | 2753 | 5234 | 7751 | 10268 | 232 | 2733 | 5233 | 7723 | 10201
42.4033 | 321 | 2758 | 5247 | 7727 | 10280 | 201 | 2753 | 5242 | 7731 | 10210
42.4183 | 282 | 2731 | 5232 | 7744 | 10273 | 215 | 2745 | 5250 | 7743 | 10232
42.4332 | 273 | 2750 | 5244 | 7761 | 10221 | 220 | 2748 | 5237 | 7748 | 10208
42.4482 | 314 | 2731 | 5266 | 7726 | 10262 | 226 | 2768 | 5248 | 7748 | 10220
42.4631 | 307 | 2753 | 5242 | 7764 | 10246 | 227 | 2784 | 5221 | 7728 | 10217
42.478 | 272 | 2752 | 5244 | 7766 | 10252 | 223 | 2757 | 5197 | 7762 | 10230
42.493 | 312 | 2735 | 5232 | 7753 | 10264 | 242 | 2766 | 5210 | 7754 | 10231
42.5079 | 299 | 2742 | 5235 | 7780 | 10259 | 214 | 2740 | 5244 | 7730 | 10219
42.5229 | 289 | 2740 | 5261 | 7747 | 10265 | 238 | 2727 | 5218 | 7739 | 10224
42.5378 | 293 | 2734 | 5245 | 7706 | 10239 | 230 | 2728 | 5224 | 7787 | 10212
42.5528 | 273 | 2710 | 5239 | 7745 | 10232 | 267 | 2739 | 5215 | 7742 | 10219
42.5677 | 294 | 2698 | 5234 | 7753 | 10222 | 232 | 2761 | 5217 | 7735 | 10233
42.5827 | 266 | 2735 | 5236 | 7731 | 10237 | 248 | 2741 | 5219 | 7737 | 10209
42.5976 | 271 | 2755 | 5247 | 7750 | 10255 | 219 | 2739 | 5237 | 7728 | 10230
42.6126 | 322 | 2764 | 5235 | 7725 | 10257 | 224 | 2764 | 5248 | 7722 | 10204
42.6275 | 291 | 2738 | 5236 | 7756 | 10272 | 227 | 2792 | 5245 | 7734 | 10198
42.6424 | 279 | 2723 | 5238 | 7762 | 10246 | 228 | 2732 | 5256 | 7735 | 10233
42.6574 | 279 | 2727 | 5224 | 7747 | 10276 | 225 | 2767 | 5252 | 7728 | 10222
42.6723 | 298 | 2718 | 5252 | 7753 | 10241 | 231 | 2770 | 5260 | 7740 | 10244
42.6873 | 294 | 2755 | 5245 | 7747 | 10247 | 228 | 2782 | 5266 | 7738 | 10219
42.7022 | 300 | 2755 | 5250 | 7751 | 10255 | 206 | 2781 | 5221 | 7753 | 10211
42.7172 | 274 | 2738 | 5251 | 7779 | 10257 | 232 | 2771 | 5256 | 7766 | 10207
42.7321 | 287 | 2740 | 5246 | 7767 | 10255 | 223 | 2747 | 5245 | 7735 | 10206
42.7471 | 285 | 2745 | 5260 | 7762 | 10256 | 236 | 2756 | 5238 | 7740 | 10199
42.762 | 317 | 2751 | 5266 | 7744 | 10208 | 261 | 2770 | 5241 | 7731 | 10223
42.777 | 299 | 2724 | 5228 | 7754 | 10239 | 227 | 2769 | 5234 | 7710 | 10194
42.7919 | 302 | 2749 | 5253 | 7754 | 10254 | 235 | 2759 | 5254 | 7742 | 10208
42.8068 | 304 | 2750 | 5238 | 7752 | 10268 | 231 | 2755 | 5236 | 7747 | 10206
42.8218 | 293 | 2735 | 5242 | 7746 | 10247 | 206 | 2725 | 5208 | 7712 | 10210
42.8367 | 308 | 2735 | 5240 | 7756 | 10265 | 244 | 2766 | 5231 | 7730 | 10238
42.8517 | 262 | 2742 | 5231 | 7765 | 10275 | 251 | 2737 | 5260 | 7731 | 10216
42.8666 | 302 | 2737 | 5261 | 7772 | 10266 | 250 | 2759 | 5246 | 7738 | 10209
42.8816 | 301 | 2770 | 5260 | 7766 | 10224 | 250 | 2762 | 5219 | 7732 | 10197
42.8965 | 275 | 2752 | 5268 | 7771 | 10218 | 225 | 2777 | 5213 | 7742 | 10184
42.9115 | 292 | 2759 | 5212 | 7735 | 10218 | 219 | 2754 | 5227 | 7721 | 10209
42.9264 | 307 | 2759 | 5251 | 7721 | 10275 | 203 | 2767 | 5238 | 7728 | 10202
42.9414 | 265 | 2738 | 5264 | 7738 | 10251 | 226 | 2741 | 5260 | 7731 | 10218
42.9563 | 270 | 2749 | 5256 | 7732 | 10259 | 241 | 2760 | 5248 | 7713 | 10225
42.9712 | 281 | 2734 | 5233 | 7748 | 10263 | 212 | 2764 | 5257 | 7714 | 10248
42.9862 | 293 | 2731 | 5264 | 7744 | 10248 | 233 | 2755 | 5262 | 7720 | 10217
43.0011 | 282 | 2741 | 5246 | 7746 | 10254 | 254 | 2756 | 5237 | 7720 | 10222
43.0161 | 316 | 2720 | 5231 | 7731 | 10255 | 225 | 2753 | 5252 | 7749 | 10223
43.031 | 283 | 2715 | 5231 | 7741 | 10234 | 217 | 2748 | 5209 | 7733 | 10208
43.046 | 299 | 2710 | 5241 | 7746 | 10228 | 201 | 2753 | 5205 | 7725 | 10207
43.0609 | 265 | 2765 | 5234 | 7745 | 10240 | 220 | 2748 | 5216 | 7740 | 10234
43.0759 | 271 | 2739 | 5257 | 7747 | 10236 | 241 | 2727 | 5232 | 7709 | 10207
43.0908 | 293 | 2727 | 5259 | 7746 | 10261 | 258 | 2745 | 5223 | 7702 | 10198
43.1058 | 294 | 2727 | 5231 | 7725 | 10254 | 223 | 2741 | 5225 | 7734 | 10203
43.1207 | 290 | 2734 | 5236 | 7740 | 10246 | 228 | 2763 | 5215 | 7742 | 10220
43.1356 | 288 | 2737 | 5224 | 7758 | 10231 | 228 | 2762 | 5248 | 7758 | 10234
43.1506 | 320 | 2734 | 5223 | 7771 | 10251 | 238 | 2772 | 5227 | 7766 | 10216
43.1655 | 313 | 2722 | 5229 | 7780 | 10254 | 222 | 2747 | 5235 | 7748 | 10214
43.1805 | 278 | 2713 | 5223 | 7761 | 10252 | 230 | 2749 | 5250 | 7718 | 10186
43.1954 | 314 | 2737 | 5237 | 7755 | 10255 | 246 | 2719 | 5218 | 7731 | 10226
43.2104 | 311 | 2738 | 5243 | 7724 | 10239 | 246 | 2751 | 5221 | 7747 | 10229
43.2253 | 276 | 2739 | 5245 | 7766 | 10235 | 245 | 2736 | 5235 | 7742 | 10214
43.2403 | 318 | 2717 | 5271 | 7719 | 10241 | 243 | 2745 | 5231 | 7756 | 10210
43.2552 | 299 | 2734 | 5232 | 7739 | 10230 | 260 | 2749 | 5224 | 7781 | 10235
43.2702 | 283 | 2755 | 5226 | 7753 | 10253 | 215 | 2758 | 5227 | 7736 | 10254
43.2851 | 283 | 2729 | 5260 | 7708 | 10280 | 237 | 2745 | 5244 | 7737 | 10215
43.3 | 273 | 2731 | 5229 | 7730 | 10258 | 225 | 2738 | 5231 | 7724 | 10201
43.315 | 281 | 2740 | 5211 | 7735 | 10255 | 220 | 2752 | 5246 | 7751 | 10248
43.3299 | 279 | 2762 | 5244 | 7747 | 10261 | 222 | 2777 | 5225 | 7717 | 10222
43.3449 | 295 | 2760 | 5242 | 7746 | 10274 | 214 | 2752 | 5222 | 7721 | 10220
43.3598 | 305 | 2712 | 5240 | 7747 | 10289 | 233 | 2739 | 5240 | 7747 | 10190
43.3748 | 284 | 2714 | 5232 | 7730 | 10281 | 227 | 2767 | 5231 | 7758 | 10229
43.3897 | 296 | 2710 | 5233 | 7742 | 10262 | 234 | 2754 | 5201 | 7741 | 10219
43.4047 | 279 | 2744 | 5245 | 7761 | 10245 | 231 | 2744 | 5229 | 7723 | 10215
43.4196 | 263 | 2732 | 5244 | 7734 | 10243 | 215 | 2755 | 5229 | 7718 | 10221
43.4346 | 285 | 2725 | 5276 | 7733 | 10248 | 203 | 2726 | 5230 | 7724 | 10256
43.4495 | 258 | 2759 | 5257 | 7768 | 10239 | 237 | 2742 | 5249 | 7722 | 10253
43.4644 | 268 | 2726 | 5253 | 7771 | 10259 | 243 | 2749 | 5238 | 7737 | 10200
43.4794 | 318 | 2729 | 5248 | 7751 | 10279 | 231 | 2759 | 5255 | 7727 | 10193
43.4943 | 312 | 2738 | 5243 | 7736 | 10264 | 233 | 2752 | 5260 | 7731 | 10201
43.5093 | 324 | 2726 | 5235 | 7748 | 10255 | 211 | 2741 | 5226 | 7758 | 10244
43.5242 | 285 | 2715 | 5254 | 7740 | 10258 | 239 | 2741 | 5258 | 7739 | 10215
43.5392 | 333 | 2725 | 5247 | 7752 | 10222 | 233 | 2759 | 5223 | 7754 | 10218
43.5541 | 300 | 2701 | 5223 | 7738 | 10230 | 237 | 2779 | 5236 | 7735 | 10228
43.5691 | 304 | 2714 | 5251 | 7763 | 10253 | 229 | 2780 | 5252 | 7736 | 10212
43.584 | 301 | 2738 | 5244 | 7726 | 10219 | 239 | 2792 | 5234 | 7742 | 10205
43.599 | 325 | 2750 | 5244 | 7759 | 10241 | 223 | 2743 | 5236 | 7735 | 10216
43.6139 | 289 | 2732 | 5238 | 7751 | 10242 | 211 | 2725 | 5209 | 7736 | 10206
43.6288 | 304 | 2759 | 5255 | 7757 | 10244 | 230 | 2769 | 5242 | 7745 | 10209
43.6438 | 291 | 2727 | 5246 | 7779 | 10240 | 234 | 2767 | 5228 | 7764 | 10209
43.6587 | 276 | 2731 | 5235 | 7743 | 10252 | 228 | 2743 | 5201 | 7741 | 10199
43.6737 | 302 | 2723 | 5263 | 7744 | 10248 | 205 | 2762 | 5242 | 7759 | 10229
43.6886 | 302 | 2773 | 5255 | 7728 | 10237 | 238 | 2758 | 5231 | 7737 | 10199
43.7036 | 304 | 2763 | 5242 | 7739 | 10236 | 231 | 2760 | 5248 | 7747 | 10209
43.7185 | 287 | 2723 | 5240 | 7771 | 10232 | 236 | 2742 | 5240 | 7720 | 10232
43.7335 | 281 | 2749 | 5242 | 7733 | 10248 | 223 | 2753 | 5271 | 7734 | 10200
43.7484 | 287 | 2749 | 5240 | 7756 | 10248 | 244 | 2738 | 5246 | 7764 | 10214
43.7634 | 292 | 2739 | 5237 | 7747 | 10259 | 247 | 2759 | 5230 | 7756 | 10233
43.7783 | 311 | 2719 | 5266 | 7711 | 10263 | 248 | 2781 | 5238 | 7727 | 10194
43.7932 | 285 | 2739 | 5277 | 7736 | 10280 | 227 | 2763 | 5254 | 7724 | 10212
43.8082 | 280 | 2741 | 5241 | 7755 | 10260 | 233 | 2748 | 5207 | 7727 | 10212
43.8231 | 268 | 2737 | 5255 | 7721 | 10248 | 227 | 2731 | 5234 | 7729 | 10211
43.8381 | 273 | 2765 | 5251 | 7723 | 10283 | 226 | 2746 | 5211 | 7726 | 10206
43.853 | 272 | 2756 | 5223 | 7737 | 10262 | 218 | 2760 | 5222 | 7734 | 10214
43.868 | 288 | 2759 | 5248 | 7737 | 10219 | 229 | 2772 | 5250 | 7731 | 10191
43.8829 | 283 | 2735 | 5250 | 7758 | 10265 | 243 | 2727 | 5255 | 7726 | 10211
43.8979 | 272 | 2722 | 5236 | 7729 | 10245 | 219 | 2757 | 5259 | 7724 | 10232
43.9128 | 293 | 2735 | 5219 | 7769 | 10267 | 227 | 2781 | 5280 | 7766 | 10214
43.9278 | 290 | 2763 | 5252 | 7746 | 10238 | 261 | 2774 | 5219 | 7740 | 10216
43.9427 | 288 | 2735 | 5242 | 7744 | 10251 | 241 | 2770 | 5204 | 7756 | 10170
43.9576 | 284 | 2725 | 5207 | 7742 | 10249 | 251 | 2779 | 5216 | 7741 | 10202
43.9726 | 299 | 2720 | 5251 | 7740 | 10235 | 248 | 2776 | 5240 | 7733 | 10202
43.9875 | 297 | 2745 | 5233 | 7751 | 10273 | 251 | 2756 | 5226 | 7736 | 10220
44.0025 | 288 | 2753 | 5236 | 7759 | 10271 | 239 | 2752 | 5232 | 7716 | 10223
44.0174 | 272 | 2747 | 5236 | 7735 | 10257 | 257 | 2780 | 5244 | 7734 | 10210
44.0324 | 301 | 2748 | 5221 | 7759 | 10253 | 219 | 2739 | 5216 | 7740 | 10192
44.0473 | 268 | 2727 | 5216 | 7736 | 10215 | 252 | 2765 | 5238 | 7739 | 10219
44.0623 | 249 | 2742 | 5224 | 7725 | 10244 | 224 | 2779 | 5237 | 7737 | 10231
44.0772 | 251 | 2744 | 5235 | 7720 | 10245 | 215 | 2752 | 5229 | 7746 | 10213
44.0922 | 287 | 2776 | 5244 | 7750 | 10237 | 215 | 2744 | 5250 | 7719 | 10205
44.1071 | 296 | 2749 | 5262 | 7735 | 10239 | 224 | 2763 | 5206 | 7742 | 10188
44.122 | 262 | 2728 | 5247 | 7745 | 10261 | 242 | 2744 | 5212 | 7715 | 10186
44.137 | 274 | 2737 | 5257 | 7776 | 10282 | 216 | 2767 | 5226 | 7739 | 10229
44.1519 | 280 | 2721 | 5246 | 7761 | 10252 | 226 | 2779 | 5258 | 7722 | 10223
44.1669 | 294 | 2765 | 5256 | 7747 | 10240 | 213 | 2752 | 5238 | 7724 | 10213
44.1818 | 288 | 2749 | 5248 | 7756 | 10252 | 241 | 2724 | 5253 | 7732 | 10219
44.1968 | 314 | 2736 | 5241 | 7758 | 10268 | 241 | 2746 | 5231 | 7741 | 10215
44.2117 | 328 | 2717 | 5228 | 7750 | 10225 | 214 | 2761 | 5219 | 7720 | 10209
44.2267 | 290 | 2714 | 5236 | 7781 | 10238 | 208 | 2781 | 5219 | 7743 | 10202
44.2416 | 284 | 2738 | 5260 | 7748 | 10248 | 217 | 2795 | 5234 | 7721 | 10206
44.2566 | 274 | 2736 | 5240 | 7765 | 10245 | 207 | 2773 | 5247 | 7742 | 10224
44.2715 | 270 | 2751 | 5243 | 7760 | 10238 | 254 | 2763 | 5217 | 7721 | 10205
44.2864 | 281 | 2735 | 5256 | 7733 | 10272 | 212 | 2787 | 5233 | 7737 | 10209
44.3014 | 303 | 2753 | 5250 | 7729 | 10255 | 214 | 2775 | 5217 | 7713 | 10214
44.3163 | 291 | 2723 | 5232 | 7752 | 10274 | 238 | 2749 | 5229 | 7732 | 10240
44.3313 | 323 | 2723 | 5227 | 7755 | 10263 | 244 | 2746 | 5248 | 7715 | 10233
44.3462 | 298 | 2738 | 5229 | 7779 | 10250 | 215 | 2760 | 5249 | 7732 | 10215
44.3612 | 298 | 2739 | 5256 | 7738 | 10236 | 225 | 2759 | 5237 | 7747 | 10218
44.3761 | 279 | 2735 | 5240 | 7752 | 10237 | 231 | 2739 | 5212 | 7749 | 10199
44.3911 | 302 | 2742 | 5244 | 7717 | 10245 | 222 | 2751 | 5243 | 7736 | 10195
44.406 | 290 | 2745 | 5248 | 7744 | 10279 | 224 | 2754 | 5249 | 7753 | 10219
44.421 | 281 | 2766 | 5230 | 7740 | 10260 | 235 | 2759 | 5226 | 7755 | 10214
44.4359 | 280 | 2738 | 5231 | 7748 | 10262 | 215 | 2747 | 5258 | 7762 | 10199
44.4508 | 277 | 2731 | 5258 | 7750 | 10233 | 222 | 2757 | 5244 | 7758 | 10220
44.4658 | 257 | 2745 | 5251 | 7761 | 10248 | 211 | 2744 | 5244 | 7746 | 10200
44.4807 | 272 | 2741 | 5266 | 7760 | 10250 | 224 | 2740 | 5238 | 7733 | 10204
44.4957 | 311 | 2752 | 5245 | 7757 | 10251 | 214 | 2758 | 5221 | 7716 | 10201
44.5106 | 308 | 2728 | 5235 | 7739 | 10274 | 193 | 2761 | 5247 | 7740 | 10213
44.5256 | 295 | 2714 | 5226 | 7738 | 10248 | 201 | 2736 | 5246 | 7762 | 10217
44.5405 | 324 | 2706 | 5220 | 7732 | 10247 | 235 | 2748 | 5269 | 7737 | 10208
44.5555 | 290 | 2737 | 5230 | 7746 | 10248 | 242 | 2754 | 5257 | 7724 | 10208
44.5704 | 284 | 2729 | 5249 | 7760 | 10259 | 222 | 2765 | 5260 | 7727 | 10220
44.5854 | 280 | 2765 | 5262 | 7767 | 10254 | 232 | 2793 | 5256 | 7714 | 10209
44.6003 | 282 | 2754 | 5258 | 7777 | 10234 | 237 | 2747 | 5209 | 7714 | 10228
44.6152 | 262 | 2739 | 5252 | 7797 | 10264 | 245 | 2768 | 5245 | 7724 | 10214
44.6302 | 284 | 2736 | 5255 | 7750 | 10238 | 251 | 2760 | 5248 | 7764 | 10219
44.6451 | 293 | 2729 | 5240 | 7764 | 10244 | 232 | 2752 | 5247 | 7738 | 10190
44.6601 | 311 | 2714 | 5257 | 7723 | 10273 | 229 | 2716 | 5234 | 7729 | 10201
44.675 | 316 | 2744 | 5243 | 7751 | 10248 | 234 | 2743 | 5252 | 7735 | 10217
44.69 | 302 | 2755 | 5223 | 7744 | 10268 | 258 | 2763 | 5249 | 7760 | 10226
44.7049 | 312 | 2743 | 5239 | 7745 | 10265 | 238 | 2764 | 5224 | 7738 | 10204
44.7199 | 314 | 2755 | 5262 | 7751 | 10265 | 208 | 2755 | 5241 | 7741 | 10202
44.7348 | 277 | 2733 | 5268 | 7735 | 10247 | 214 | 2741 | 5241 | 7730 | 10224
44.7498 | 279 | 2741 | 5250 | 7727 | 10239 | 226 | 2742 | 5247 | 7722 | 10190
44.7647 | 286 | 2743 | 5249 | 7753 | 10274 | 210 | 2755 | 5235 | 7732 | 10217
44.7796 | 280 | 2738 | 5237 | 7781 | 10252 | 206 | 2735 | 5239 | 7745 | 10212
44.7946 | 302 | 2755 | 5232 | 7778 | 10256 | 206 | 2761 | 5247 | 7726 | 10209
44.8095 | 298 | 2747 | 5261 | 7749 | 10277 | 251 | 2769 | 5257 | 7717 | 10215
44.8245 | 255 | 2761 | 5272 | 7747 | 10260 | 232 | 2744 | 5230 | 7743 | 10223
44.8394 | 315 | 2759 | 5260 | 7764 | 10267 | 225 | 2749 | 5251 | 7686 | 10229
44.8544 | 301 | 2748 | 5271 | 7745 | 10260 | 220 | 2774 | 5233 | 7728 | 10218
44.8693 | 305 | 2747 | 5263 | 7766 | 10242 | 229 | 2783 | 5245 | 7731 | 10221
44.8843 | 285 | 2731 | 5239 | 7774 | 10241 | 254 | 2725 | 5251 | 7724 | 10229
44.8992 | 317 | 2734 | 5237 | 7771 | 10245 | 217 | 2758 | 5264 | 7745 | 10215
44.9142 | 316 | 2728 | 5238 | 7746 | 10229 | 232 | 2759 | 5227 | 7737 | 10226
44.9291 | 300 | 2758 | 5254 | 7750 | 10227 | 225 | 2768 | 5223 | 7731 | 10207
44.944 | 303 | 2723 | 5276 | 7771 | 10279 | 240 | 2753 | 5246 | 7731 | 10214
44.959 | 300 | 2758 | 5268 | 7771 | 10283 | 255 | 2740 | 5226 | 7736 | 10216
44.9739 | 300 | 2784 | 5255 | 7741 | 10277 | 246 | 2758 | 5211 | 7765 | 10219
44.9889 | 313 | 2750 | 5218 | 7747 | 10276 | 245 | 2773 | 5232 | 7724 | 10213
45.0038 | 317 | 2750 | 5207 | 7758 | 10266 | 205 | 2738 | 5237 | 7741 | 10218
45.0188 | 310 | 2763 | 5254 | 7738 | 10256 | 229 | 2759 | 5245 | 7755 | 10201
45.0337 | 303 | 2767 | 5259 | 7770 | 10261 | 250 | 2768 | 5260 | 7764 | 10207
45.0487 | 295 | 2771 | 5277 | 7786 | 10253 | 242 | 2780 | 5262 | 7781 | 10246
45.0636 | 305 | 2785 | 5262 | 7802 | 10269 | 280 | 2796 | 5264 | 7768 | 10251
45.0786 | 311 | 2774 | 5277 | 7800 | 10295 | 268 | 2804 | 5284 | 7780 | 10268
45.0935 | 299 | 2746 | 5290 | 7787 | 10287 | 247 | 2802 | 5240 | 7753 | 10245
45.1084 | 292 | 2731 | 5277 | 7789 | 10288 | 258 | 2770 | 5283 | 7743 | 10223
45.1234 | 299 | 2760 | 5261 | 7760 | 10295 | 250 | 2766 | 5272 | 7746 | 10191
45.1383 | 296 | 2742 | 5264 | 7736 | 10266 | 238 | 2761 | 5264 | 7764 | 10213
45.1533 | 306 | 2738 | 5260 | 7769 | 10267 | 268 | 2741 | 5244 | 7747 | 10217
45.1682 | 325 | 2737 | 5250 | 7787 | 10213 | 236 | 2775 | 5250 | 7711 | 10237
45.1832 | 314 | 2733 | 5281 | 7754 | 10243 | 216 | 2743 | 5257 | 7730 | 10225
45.1981 | 309 | 2747 | 5266 | 7769 | 10256 | 226 | 2761 | 5241 | 7722 | 10209
45.2131 | 305 | 2761 | 5231 | 7714 | 10273 | 231 | 2779 | 5233 | 7739 | 10205
45.228 | 291 | 2741 | 5265 | 7755 | 10253 | 233 | 2773 | 5237 | 7750 | 10225
45.243 | 309 | 2747 | 5256 | 7742 | 10249 | 249 | 2779 | 5238 | 7727 | 10208
45.2579 | 315 | 2717 | 5256 | 7778 | 10256 | 238 | 2762 | 5216 | 7739 | 10215
45.2728 | 277 | 2720 | 5216 | 7714 | 10289 | 241 | 2782 | 5225 | 7715 | 10226
45.2878 | 273 | 2726 | 5265 | 7752 | 10273 | 248 | 2773 | 5254 | 7738 | 10225
45.3027 | 288 | 2729 | 5256 | 7744 | 10230 | 214 | 2748 | 5235 | 7702 | 10235
45.3177 | 264 | 2737 | 5249 | 7717 | 10271 | 228 | 2767 | 5238 | 7734 | 10213
45.3326 | 291 | 2725 | 5264 | 7731 | 10233 | 224 | 2763 | 5260 | 7748 | 10217
45.3476 | 272 | 2712 | 5238 | 7746 | 10234 | 226 | 2756 | 5248 | 7756 | 10231
45.3625 | 296 | 2713 | 5247 | 7731 | 10247 | 225 | 2761 | 5232 | 7749 | 10239
45.3775 | 266 | 2763 | 5224 | 7745 | 10257 | 217 | 2769 | 5240 | 7718 | 10221
45.3924 | 293 | 2721 | 5234 | 7735 | 10250 | 252 | 2748 | 5293 | 7742 | 10208
45.4074 | 282 | 2766 | 5256 | 7775 | 10256 | 244 | 2754 | 5229 | 7746 | 10216
45.4223 | 287 | 2771 | 5232 | 7722 | 10240 | 256 | 2748 | 5211 | 7725 | 10221
45.4372 | 314 | 2749 | 5222 | 7772 | 10258 | 242 | 2740 | 5235 | 7742 | 10209
45.4522 | 299 | 2763 | 5219 | 7768 | 10261 | 238 | 2744 | 5229 | 7732 | 10224
45.4671 | 280 | 2763 | 5256 | 7764 | 10255 | 249 | 2735 | 5234 | 7730 | 10219
45.4821 | 298 | 2725 | 5228 | 7755 | 10245 | 264 | 2750 | 5206 | 7733 | 10199
45.497 | 300 | 2736 | 5252 | 7757 | 10234 | 259 | 2765 | 5224 | 7733 | 10220
45.512 | 295 | 2745 | 5243 | 7767 | 10238 | 229 | 2776 | 5241 | 7703 | 10233
45.5269 | 319 | 2752 | 5260 | 7749 | 10228 | 227 | 2787 | 5244 | 7725 | 10213
45.5419 | 299 | 2747 | 5257 | 7766 | 10231 | 239 | 2785 | 5237 | 7739 | 10206
45.5568 | 296 | 2739 | 5246 | 7741 | 10280 | 251 | 2786 | 5242 | 7768 | 10217
45.5718 | 286 | 2741 | 5233 | 7739 | 10234 | 262 | 2787 | 5256 | 7739 | 10235
45.5867 | 303 | 2726 | 5237 | 7767 | 10278 | 252 | 2763 | 5257 | 7761 | 10219
45.6016 | 278 | 2754 | 5212 | 7739 | 10293 | 253 | 2747 | 5248 | 7733 | 10215
45.6166 | 283 | 2731 | 5239 | 7737 | 10269 | 258 | 2774 | 5240 | 7741 | 10207
45.6315 | 307 | 2742 | 5261 | 7754 | 10270 | 234 | 2775 | 5257 | 7741 | 10226
45.6465 | 302 | 2756 | 5247 | 7743 | 10260 | 229 | 2752 | 5245 | 7728 | 10213
45.6614 | 277 | 2750 | 5250 | 7751 | 10262 | 269 | 2779 | 5250 | 7723 | 10237
45.6764 | 289 | 2737 | 5238 | 7744 | 10232 | 219 | 2745 | 5228 | 7700 | 10244
45.6913 | 289 | 2751 | 5270 | 7740 | 10249 | 250 | 2740 | 5226 | 7727 | 10219
45.7063 | 277 | 2746 | 5237 | 7755 | 10226 | 235 | 2744 | 5228 | 7729 | 10239
45.7212 | 270 | 2742 | 5234 | 7738 | 10252 | 218 | 2751 | 5250 | 7744 | 10214
45.7362 | 293 | 2758 | 5242 | 7745 | 10262 | 201 | 2764 | 5226 | 7745 | 10205
45.7511 | 311 | 2744 | 5225 | 7757 | 10229 | 225 | 2757 | 5257 | 7740 | 10201
45.766 | 288 | 2711 | 5242 | 7736 | 10240 | 229 | 2746 | 5246 | 7735 | 10215
45.781 | 276 | 2743 | 5260 | 7752 | 10248 | 246 | 2762 | 5234 | 7755 | 10219
45.7959 | 280 | 2726 | 5243 | 7725 | 10247 | 234 | 2772 | 5233 | 7746 | 10229
45.8109 | 302 | 2709 | 5269 | 7726 | 10220 | 240 | 2748 | 5229 | 7726 | 10223
45.8258 | 286 | 2725 | 5256 | 7745 | 10245 | 231 | 2763 | 5246 | 7750 | 10198
45.8408 | 269 | 2712 | 5241 | 7752 | 10252 | 229 | 2762 | 5236 | 7742 | 10221
45.8557 | 285 | 2753 | 5255 | 7739 | 10242 | 225 | 2767 | 5217 | 7712 | 10198
45.8707 | 301 | 2766 | 5241 | 7758 | 10246 | 241 | 2750 | 5228 | 7728 | 10189
45.8856 | 309 | 2737 | 5248 | 7737 | 10244 | 226 | 2747 | 5236 | 7745 | 10209
45.9006 | 262 | 2751 | 5237 | 7778 | 10244 | 227 | 2750 | 5221 | 7714 | 10220
45.9155 | 299 | 2763 | 5213 | 7767 | 10246 | 236 | 2763 | 5223 | 7736 | 10212
45.9304 | 298 | 2736 | 5231 | 7741 | 10254 | 256 | 2763 | 5251 | 7706 | 10214
45.9454 | 284 | 2771 | 5230 | 7752 | 10256 | 231 | 2758 | 5257 | 7717 | 10196
45.9603 | 279 | 2754 | 5228 | 7742 | 10243 | 228 | 2729 | 5260 | 7738 | 10210
45.9753 | 292 | 2722 | 5235 | 7719 | 10268 | 226 | 2751 | 5212 | 7728 | 10207
45.9902 | 281 | 2731 | 5236 | 7731 | 10233 | 233 | 2763 | 5237 | 7709 | 10212
46.0052 | 277 | 2737 | 5248 | 7767 | 10265 | 247 | 2737 | 5225 | 7728 | 10224
46.0201 | 307 | 2746 | 5240 | 7752 | 10250 | 216 | 2728 | 5221 | 7741 | 10220
46.0351 | 311 | 2749 | 5246 | 7738 | 10278 | 227 | 2768 | 5223 | 7745 | 10194
46.05 | 288 | 2742 | 5239 | 7725 | 10272 | 221 | 2716 | 5242 | 7732 | 10192
46.065 | 302 | 2743 | 5248 | 7749 | 10256 | 232 | 2727 | 5244 | 7724 | 10222
46.0799 | 301 | 2739 | 5239 | 7763 | 10239 | 246 | 2754 | 5248 | 7720 | 10196
46.0948 | 266 | 2742 | 5226 | 7733 | 10259 | 212 | 2771 | 5243 | 7734 | 10221
46.1098 | 260 | 2753 | 5231 | 7753 | 10265 | 232 | 2783 | 5240 | 7732 | 10236
46.1247 | 295 | 2733 | 5238 | 7735 | 10257 | 243 | 2761 | 5218 | 7747 | 10220
46.1397 | 311 | 2739 | 5231 | 7742 | 10268 | 216 | 2781 | 5228 | 7752 | 10213
46.1546 | 288 | 2720 | 5225 | 7728 | 10281 | 215 | 2732 | 5234 | 7744 | 10204
46.1696 | 296 | 2738 | 5260 | 7744 | 10269 | 220 | 2767 | 5258 | 7718 | 10201
46.1845 | 322 | 2734 | 5246 | 7770 | 10261 | 246 | 2734 | 5235 | 7717 | 10216
46.1995 | 286 | 2716 | 5250 | 7766 | 10250 | 211 | 2749 | 5263 | 7724 | 10229
46.2144 | 310 | 2751 | 5231 | 7742 | 10239 | 208 | 2765 | 5207 | 7725 | 10224
46.2294 | 260 | 2715 | 5249 | 7754 | 10282 | 224 | 2773 | 5225 | 7745 | 10227
46.2443 | 278 | 2712 | 5253 | 7734 | 10243 | 201 | 2744 | 5224 | 7742 | 10228
46.2592 | 261 | 2730 | 5225 | 7749 | 10270 | 204 | 2734 | 5243 | 7735 | 10225
46.2742 | 271 | 2731 | 5273 | 7751 | 10265 | 237 | 2758 | 5219 | 7735 | 10247
46.2891 | 270 | 2731 | 5234 | 7760 | 10244 | 240 | 2776 | 5226 | 7745 | 10232
46.3041 | 297 | 2743 | 5216 | 7757 | 10262 | 253 | 2736 | 5236 | 7752 | 10216
46.319 | 288 | 2751 | 5261 | 7767 | 10238 | 219 | 2747 | 5239 | 7737 | 10213
46.334 | 291 | 2713 | 5257 | 7739 | 10232 | 216 | 2771 | 5228 | 7733 | 10219
46.3489 | 287 | 2728 | 5236 | 7758 | 10238 | 240 | 2760 | 5256 | 7735 | 10220
46.3639 | 275 | 2718 | 5212 | 7746 | 10256 | 256 | 2755 | 5238 | 7697 | 10189
46.3788 | 308 | 2739 | 5250 | 7768 | 10262 | 256 | 2759 | 5255 | 7719 | 10207
46.3938 | 260 | 2758 | 5234 | 7731 | 10254 | 227 | 2760 | 5243 | 7734 | 10204
46.4087 | 281 | 2735 | 5247 | 7728 | 10252 | 233 | 2742 | 5250 | 7753 | 10225
46.4236 | 306 | 2756 | 5227 | 7741 | 10262 | 250 | 2763 | 5261 | 7743 | 10230
46.4386 | 279 | 2756 | 5261 | 7728 | 10259 | 225 | 2755 | 5234 | 7750 | 10217
46.4535 | 300 | 2763 | 5253 | 7755 | 10262 | 229 | 2759 | 5211 | 7747 | 10211
46.4685 | 293 | 2745 | 5271 | 7755 | 10277 | 208 | 2777 | 5229 | 7754 | 10216
46.4834 | 265 | 2762 | 5223 | 7744 | 10239 | 220 | 2787 | 5230 | 7749 | 10247
46.4984 | 260 | 2742 | 5237 | 7747 | 10250 | 238 | 2755 | 5223 | 7742 | 10227
46.5133 | 267 | 2742 | 5239 | 7744 | 10246 | 234 | 2746 | 5222 | 7715 | 10202
46.5283 | 276 | 2734 | 5232 | 7726 | 10264 | 230 | 2754 | 5225 | 7729 | 10217
46.5432 | 257 | 2755 | 5244 | 7748 | 10272 | 230 | 2752 | 5248 | 7738 | 10222
46.5582 | 276 | 2732 | 5246 | 7741 | 10250 | 237 | 2747 | 5261 | 7763 | 10197
46.5731 | 281 | 2754 | 5257 | 7738 | 10250 | 243 | 2757 | 5253 | 7740 | 10237
46.588 | 261 | 2762 | 5262 | 7739 | 10250 | 238 | 2761 | 5234 | 7756 | 10216
46.603 | 294 | 2704 | 5244 | 7740 | 10294 | 231 | 2751 | 5220 | 7755 | 10216
46.6179 | 323 | 2737 | 5236 | 7721 | 10283 | 222 | 2761 | 5226 | 7757 | 10203
46.6329 | 303 | 2758 | 5254 | 7733 | 10246 | 223 | 2759 | 5229 | 7720 | 10228
46.6478 | 308 | 2778 | 5231 | 7762 | 10251 | 219 | 2730 | 5222 | 7723 | 10212
46.6628 | 314 | 2762 | 5241 | 7723 | 10228 | 221 | 2744 | 5219 | 7744 | 10199
46.6777 | 285 | 2719 | 5246 | 7742 | 10247 | 233 | 2750 | 5237 | 7729 | 10213
46.6927 | 282 | 2724 | 5269 | 7745 | 10265 | 232 | 2752 | 5229 | 7754 | 10205
46.7076 | 257 | 2761 | 5270 | 7772 | 10246 | 238 | 2753 | 5233 | 7745 | 10208
46.7226 | 329 | 2742 | 5264 | 7741 | 10254 | 208 | 2740 | 5244 | 7740 | 10230
46.7375 | 313 | 2736 | 5251 | 7733 | 10248 | 209 | 2755 | 5250 | 7742 | 10236
46.7524 | 281 | 2741 | 5234 | 7743 | 10249 | 225 | 2794 | 5272 | 7741 | 10209
46.7674 | 276 | 2743 | 5260 | 7720 | 10275 | 224 | 2757 | 5242 | 7750 | 10197
46.7823 | 291 | 2729 | 5244 | 7744 | 10275 | 228 | 2767 | 5237 | 7717 | 10226
46.7973 | 270 | 2723 | 5223 | 7722 | 10266 | 225 | 2761 | 5227 | 7711 | 10242
46.8122 | 283 | 2714 | 5237 | 7728 | 10270 | 214 | 2724 | 5223 | 7717 | 10225
46.8272 | 285 | 2751 | 5221 | 7734 | 10272 | 251 | 2742 | 5228 | 7740 | 10205
46.8421 | 280 | 2745 | 5252 | 7757 | 10264 | 239 | 2755 | 5219 | 7748 | 10214
46.8571 | 305 | 2731 | 5245 | 7779 | 10241 | 234 | 2782 | 5234 | 7728 | 10209
46.872 | 303 | 2769 | 5261 | 7786 | 10249 | 226 | 2782 | 5211 | 7746 | 10198
46.887 | 315 | 2748 | 5243 | 7749 | 10242 | 232 | 2775 | 5238 | 7740 | 10231
46.9019 | 285 | 2752 | 5254 | 7728 | 10236 | 210 | 2765 | 5223 | 7722 | 10236
46.9168 | 281 | 2736 | 5246 | 7769 | 10256 | 219 | 2752 | 5249 | 7751 | 10203
46.9318 | 291 | 2736 | 5284 | 7744 | 10255 | 210 | 2754 | 5223 | 7737 | 10221
46.9467 | 253 | 2780 | 5258 | 7729 | 10254 | 207 | 2758 | 5218 | 7737 | 10188
46.9617 | 291 | 2753 | 5259 | 7770 | 10253 | 242 | 2761 | 5246 | 7740 | 10226
46.9766 | 263 | 2723 | 5244 | 7749 | 10251 | 245 | 2752 | 5242 | 7727 | 10220
46.9916 | 240 | 2718 | 5250 | 7773 | 10257 | 248 | 2771 | 5245 | 7721 | 10214
47.0065 | 272 | 2746 | 5229 | 7755 | 10259 | 229 | 2771 | 5238 | 7700 | 10204
47.0215 | 299 | 2732 | 5250 | 7731 | 10283 | 208 | 2799 | 5216 | 7730 | 10215
47.0364 | 299 | 2696 | 5229 | 7756 | 10248 | 233 | 2705 | 5220 | 7744 | 10211
47.0514 | 259 | 2737 | 5259 | 7760 | 10235 | 236 | 2748 | 5257 | 7714 | 10199
47.0663 | 288 | 2745 | 5243 | 7761 | 10220 | 229 | 2739 | 5280 | 7734 | 10209
47.0812 | 277 | 2743 | 5268 | 7742 | 10245 | 227 | 2740 | 5219 | 7745 | 10212
47.0962 | 300 | 2743 | 5278 | 7747 | 10254 | 248 | 2740 | 5258 | 7729 | 10217
47.1111 | 318 | 2719 | 5224 | 7751 | 10267 | 237 | 2767 | 5250 | 7727 | 10242
47.1261 | 274 | 2738 | 5225 | 7791 | 10250 | 216 | 2757 | 5214 | 7722 | 10218
47.141 | 258 | 2730 | 5249 | 7725 | 10230 | 232 | 2735 | 5242 | 7752 | 10226
47.156 | 286 | 2746 | 5246 | 7749 | 10253 | 236 | 2767 | 5222 | 7741 | 10202
47.1709 | 261 | 2738 | 5254 | 7753 | 10253 | 227 | 2769 | 5251 | 7743 | 10220
47.1859 | 295 | 2743 | 5260 | 7742 | 10258 | 250 | 2771 | 5252 | 7748 | 10229
47.2008 | 303 | 2746 | 5243 | 7745 | 10262 | 222 | 2728 | 5243 | 7772 | 10231
47.2158 | 299 | 2739 | 5232 | 7757 | 10267 | 211 | 2754 | 5230 | 7747 | 10195
47.2307 | 283 | 2739 | 5238 | 7716 | 10238 | 229 | 2751 | 5200 | 7729 | 10236
47.2456 | 301 | 2751 | 5229 | 7714 | 10246 | 243 | 2757 | 5232 | 7729 | 10245
47.2606 | 324 | 2753 | 5233 | 7721 | 10266 | 233 | 2762 | 5203 | 7742 | 10237
47.2755 | 274 | 2739 | 5251 | 7767 | 10274 | 237 | 2762 | 5220 | 7745 | 10217
47.2905 | 286 | 2733 | 5253 | 7743 | 10264 | 219 | 2754 | 5219 | 7750 | 10236
47.3054 | 264 | 2708 | 5246 | 7746 | 10253 | 213 | 2766 | 5245 | 7738 | 10226
47.3204 | 288 | 2732 | 5250 | 7743 | 10260 | 245 | 2753 | 5241 | 7740 | 10235
47.3353 | 266 | 2767 | 5235 | 7726 | 10286 | 228 | 2732 | 5221 | 7728 | 10233
47.3503 | 280 | 2729 | 5254 | 7727 | 10250 | 251 | 2740 | 5229 | 7740 | 10210
47.3652 | 275 | 2749 | 5224 | 7746 | 10282 | 250 | 2713 | 5264 | 7731 | 10219
47.3802 | 296 | 2739 | 5237 | 7758 | 10272 | 241 | 2744 | 5285 | 7745 | 10214
47.3951 | 324 | 2737 | 5233 | 7745 | 10262 | 279 | 2710 | 5279 | 7729 | 10232
47.41 | 306 | 2754 | 5221 | 7749 | 10230 | 250 | 2742 | 5231 | 7739 | 10224
47.425 | 316 | 2752 | 5239 | 7765 | 10250 | 242 | 2778 | 5228 | 7714 | 10231
47.4399 | 296 | 2736 | 5255 | 7756 | 10230 | 267 | 2766 | 5252 | 7735 | 10209
47.4549 | 286 | 2747 | 5272 | 7783 | 10230 | 223 | 2767 | 5250 | 7748 | 10257
47.4698 | 298 | 2743 | 5251 | 7746 | 10240 | 216 | 2763 | 5234 | 7735 | 10225
47.4848 | 312 | 2757 | 5228 | 7763 | 10264 | 227 | 2756 | 5219 | 7756 | 10221
47.4997 | 280 | 2747 | 5245 | 7788 | 10256 | 221 | 2721 | 5245 | 7757 | 10203
47.5147 | 269 | 2729 | 5244 | 7776 | 10248 | 243 | 2725 | 5240 | 7738 | 10218
47.5296 | 301 | 2732 | 5241 | 7791 | 10255 | 244 | 2708 | 5234 | 7728 | 10226
47.5446 | 294 | 2730 | 5246 | 7771 | 10239 | 250 | 2767 | 5239 | 7709 | 10215
47.5595 | 317 | 2747 | 5252 | 7758 | 10238 | 238 | 2748 | 5233 | 7714 | 10213
47.5744 | 289 | 2745 | 5240 | 7765 | 10241 | 241 | 2755 | 5234 | 7723 | 10219
47.5894 | 285 | 2732 | 5231 | 7753 | 10232 | 236 | 2738 | 5243 | 7734 | 10205
47.6043 | 322 | 2713 | 5252 | 7766 | 10247 | 241 | 2768 | 5244 | 7738 | 10212
47.6193 | 286 | 2719 | 5256 | 7764 | 10245 | 218 | 2748 | 5245 | 7761 | 10234
47.6342 | 291 | 2746 | 5261 | 7733 | 10278 | 256 | 2753 | 5219 | 7720 | 10228
47.6492 | 309 | 2730 | 5251 | 7767 | 10263 | 247 | 2766 | 5236 | 7723 | 10213
47.6641 | 314 | 2737 | 5237 | 7749 | 10259 | 243 | 2767 | 5224 | 7743 | 10192
47.6791 | 316 | 2731 | 5233 | 7749 | 10281 | 249 | 2768 | 5244 | 7737 | 10217
47.694 | 291 | 2742 | 5252 | 7752 | 10280 | 262 | 2751 | 5218 | 7734 | 10224
47.709 | 289 | 2741 | 5250 | 7773 | 10257 | 232 | 2761 | 5253 | 7723 | 10214
47.7239 | 315 | 2730 | 5242 | 7769 | 10258 | 192 | 2752 | 5214 | 7735 | 10197
47.7388 | 309 | 2751 | 5272 | 7761 | 10277 | 229 | 2749 | 5231 | 7722 | 10226
47.7538 | 326 | 2751 | 5245 | 7759 | 10254 | 232 | 2741 | 5243 | 7788 | 10240
47.7687 | 286 | 2748 | 5229 | 7754 | 10264 | 233 | 2761 | 5233 | 7763 | 10232
47.7837 | 286 | 2751 | 5248 | 7744 | 10257 | 241 | 2738 | 5236 | 7748 | 10229
47.7986 | 306 | 2741 | 5232 | 7753 | 10249 | 257 | 2748 | 5238 | 7726 | 10215
47.8136 | 305 | 2742 | 5222 | 7784 | 10263 | 251 | 2748 | 5238 | 7716 | 10210
47.8285 | 326 | 2733 | 5243 | 7780 | 10243 | 218 | 2757 | 5238 | 7735 | 10229
47.8435 | 276 | 2721 | 5239 | 7746 | 10226 | 238 | 2761 | 5226 | 7753 | 10212
47.8584 | 256 | 2728 | 5227 | 7761 | 10249 | 253 | 2764 | 5223 | 7749 | 10188
47.8734 | 280 | 2734 | 5243 | 7756 | 10257 | 246 | 2755 | 5231 | 7736 | 10190
47.8883 | 314 | 2756 | 5240 | 7745 | 10245 | 242 | 2734 | 5255 | 7722 | 10207
47.9032 | 308 | 2775 | 5233 | 7721 | 10280 | 230 | 2755 | 5246 | 7731 | 10208
47.9182 | 274 | 2742 | 5235 | 7748 | 10253 | 241 | 2757 | 5237 | 7744 | 10219
47.9331 | 319 | 2762 | 5235 | 7758 | 10260 | 246 | 2755 | 5274 | 7743 | 10214
47.9481 | 284 | 2764 | 5250 | 7749 | 10271 | 236 | 2749 | 5239 | 7718 | 10226
47.963 | 328 | 2742 | 5257 | 7766 | 10244 | 236 | 2743 | 5236 | 7718 | 10227
47.978 | 336 | 2778 | 5242 | 7750 | 10253 | 237 | 2757 | 5226 | 7723 | 10225
47.9929 | 321 | 2752 | 5235 | 7746 | 10216 | 226 | 2761 | 5224 | 7761 | 10218
48.0079 | 301 | 2757 | 5229 | 7750 | 10224 | 220 | 2742 | 5207 | 7732 | 10221
48.0228 | 290 | 2735 | 5234 | 7741 | 10228 | 235 | 2749 | 5210 | 7729 | 10210
48.0378 | 297 | 2729 | 5248 | 7752 | 10265 | 226 | 2742 | 5210 | 7739 | 10227
48.0527 | 282 | 2771 | 5239 | 7774 | 10261 | 237 | 2774 | 5247 | 7749 | 10220
48.0676 | 285 | 2731 | 5272 | 7749 | 10251 | 216 | 2745 | 5266 | 7731 | 10221
48.0826 | 304 | 2749 | 5274 | 7742 | 10245 | 246 | 2765 | 5252 | 7729 | 10235
48.0975 | 283 | 2757 | 5255 | 7750 | 10306 | 252 | 2746 | 5261 | 7736 | 10242
48.1125 | 301 | 2751 | 5251 | 7776 | 10283 | 225 | 2754 | 5241 | 7751 | 10221
48.1274 | 315 | 2751 | 5256 | 7763 | 10267 | 249 | 2765 | 5231 | 7733 | 10240
48.1424 | 283 | 2750 | 5230 | 7759 | 10261 | 257 | 2742 | 5237 | 7745 | 10228
48.1573 | 290 | 2744 | 5225 | 7773 | 10242 | 229 | 2764 | 5216 | 7735 | 10253
48.1723 | 278 | 2769 | 5221 | 7769 | 10254 | 251 | 2744 | 5193 | 7745 | 10221
48.1872 | 292 | 2755 | 5244 | 7762 | 10245 | 227 | 2779 | 5221 | 7740 | 10217
48.2022 | 308 | 2739 | 5260 | 7752 | 10273 | 230 | 2783 | 5246 | 7742 | 10236
48.2171 | 306 | 2712 | 5263 | 7763 | 10230 | 229 | 2746 | 5231 | 7743 | 10220
48.232 | 288 | 2738 | 5258 | 7766 | 10251 | 252 | 2760 | 5246 | 7722 | 10214
48.247 | 270 | 2751 | 5245 | 7786 | 10246 | 198 | 2762 | 5269 | 7722 | 10227
48.2619 | 309 | 2765 | 5249 | 7777 | 10269 | 253 | 2789 | 5251 | 7723 | 10222
48.2769 | 293 | 2739 | 5243 | 7764 | 10243 | 242 | 2786 | 5263 | 7731 | 10222
48.2918 | 316 | 2749 | 5216 | 7744 | 10248 | 230 | 2753 | 5255 | 7747 | 10239
48.3068 | 314 | 2745 | 5255 | 7715 | 10264 | 246 | 2771 | 5251 | 7739 | 10254
48.3217 | 312 | 2751 | 5271 | 7749 | 10252 | 234 | 2764 | 5229 | 7734 | 10237
48.3367 | 294 | 2765 | 5269 | 7765 | 10259 | 260 | 2747 | 5249 | 7739 | 10233
48.3516 | 306 | 2756 | 5245 | 7734 | 10266 | 267 | 2790 | 5254 | 7755 | 10217
48.3666 | 341 | 2799 | 5266 | 7770 | 10301 | 266 | 2786 | 5261 | 7774 | 10255
48.3815 | 310 | 2765 | 5277 | 7801 | 10302 | 261 | 2764 | 5282 | 7755 | 10245
48.3964 | 312 | 2757 | 5267 | 7775 | 10302 | 250 | 2770 | 5293 | 7757 | 10239
48.4114 | 315 | 2756 | 5251 | 7782 | 10318 | 263 | 2790 | 5297 | 7768 | 10253
48.4263 | 318 | 2777 | 5282 | 7782 | 10277 | 253 | 2793 | 5277 | 7778 | 10248
48.4413 | 342 | 2782 | 5283 | 7813 | 10274 | 284 | 2785 | 5271 | 7760 | 10274
48.4562 | 325 | 2763 | 5256 | 7777 | 10279 | 276 | 2763 | 5265 | 7789 | 10246
48.4712 | 325 | 2770 | 5275 | 7754 | 10294 | 268 | 2781 | 5252 | 7772 | 10252
48.4861 | 326 | 2761 | 5267 | 7774 | 10272 | 268 | 2764 | 5279 | 7776 | 10217
48.5011 | 324 | 2766 | 5270 | 7771 | 10257 | 263 | 2774 | 5252 | 7773 | 10244
48.516 | 339 | 2777 | 5274 | 7802 | 10292 | 234 | 2808 | 5264 | 7764 | 10223
48.531 | 289 | 2771 | 5301 | 7771 | 10254 | 251 | 2774 | 5290 | 7747 | 10246
48.5459 | 314 | 2769 | 5266 | 7755 | 10294 | 261 | 2770 | 5274 | 7752 | 10234
48.5608 | 309 | 2783 | 5281 | 7766 | 10310 | 282 | 2794 | 5268 | 7767 | 10254
48.5758 | 334 | 2774 | 5268 | 7785 | 10299 | 262 | 2784 | 5228 | 7743 | 10243
48.5907 | 321 | 2740 | 5270 | 7781 | 10285 | 226 | 2785 | 5262 | 7757 | 10261
48.6057 | 312 | 2768 | 5277 | 7759 | 10277 | 231 | 2798 | 5249 | 7753 | 10244
48.6206 | 338 | 2759 | 5291 | 7756 | 10258 | 269 | 2776 | 5234 | 7761 | 10245
48.6356 | 313 | 2785 | 5291 | 7759 | 10281 | 273 | 2768 | 5257 | 7779 | 10275
48.6505 | 341 | 2749 | 5280 | 7762 | 10292 | 251 | 2773 | 5256 | 7790 | 10233
48.6655 | 334 | 2774 | 5281 | 7762 | 10279 | 252 | 2786 | 5256 | 7759 | 10233
48.6804 | 319 | 2764 | 5268 | 7800 | 10301 | 245 | 2773 | 5264 | 7770 | 10249
48.6954 | 331 | 2773 | 5268 | 7796 | 10283 | 281 | 2778 | 5240 | 7775 | 10262
48.7103 | 359 | 2768 | 5287 | 7767 | 10252 | 256 | 2778 | 5249 | 7767 | 10242
48.7252 | 352 | 2762 | 5282 | 7792 | 10259 | 240 | 2772 | 5252 | 7769 | 10232
48.7402 | 346 | 2760 | 5287 | 7770 | 10278 | 259 | 2795 | 5261 | 7775 | 10252
48.7551 | 341 | 2764 | 5285 | 7754 | 10280 | 243 | 2807 | 5270 | 7745 | 10245
48.7701 | 349 | 2763 | 5259 | 7732 | 10296 | 264 | 2758 | 5243 | 7732 | 10233
48.785 | 312 | 2753 | 5281 | 7750 | 10263 | 282 | 2804 | 5256 | 7751 | 10241
48.8 | 318 | 2757 | 5280 | 7757 | 10311 | 264 | 2815 | 5261 | 7776 | 10268
48.8149 | 335 | 2769 | 5300 | 7750 | 10277 | 263 | 2805 | 5280 | 7757 | 10261
48.8299 | 340 | 2791 | 5282 | 7785 | 10282 | 264 | 2806 | 5288 | 7755 | 10241
48.8448 | 328 | 2779 | 5277 | 7768 | 10283 | 230 | 2803 | 5295 | 7759 | 10246
48.8598 | 335 | 2753 | 5274 | 7780 | 10307 | 285 | 2788 | 5261 | 7783 | 10218
48.8747 | 313 | 2778 | 5306 | 7768 | 10287 | 279 | 2820 | 5265 | 7780 | 10207
48.8896 | 334 | 2792 | 5282 | 7785 | 10250 | 246 | 2811 | 5243 | 7766 | 10252
48.9046 | 330 | 2745 | 5265 | 7736 | 10303 | 257 | 2793 | 5261 | 7770 | 10212
48.9195 | 295 | 2753 | 5263 | 7751 | 10304 | 281 | 2780 | 5258 | 7740 | 10219
48.9345 | 335 | 2795 | 5266 | 7766 | 10271 | 255 | 2787 | 5281 | 7770 | 10225
48.9494 | 348 | 2767 | 5270 | 7774 | 10282 | 258 | 2795 | 5263 | 7771 | 10255
48.9644 | 356 | 2737 | 5300 | 7783 | 10290 | 277 | 2778 | 5269 | 7764 | 10221
48.9793 | 353 | 2756 | 5288 | 7791 | 10267 | 262 | 2781 | 5298 | 7764 | 10237
48.9943 | 366 | 2780 | 5273 | 7789 | 10266 | 266 | 2779 | 5272 | 7780 | 10220
49.0092 | 362 | 2760 | 5291 | 7788 | 10268 | 245 | 2800 | 5265 | 7785 | 10220
49.0242 | 340 | 2791 | 5250 | 7751 | 10268 | 269 | 2800 | 5284 | 7773 | 10219
49.0391 | 374 | 2776 | 5277 | 7788 | 10269 | 290 | 2780 | 5268 | 7774 | 10236
49.054 | 361 | 2776 | 5261 | 7766 | 10273 | 294 | 2842 | 5283 | 7796 | 10255
49.069 | 354 | 2777 | 5296 | 7752 | 10268 | 262 | 2815 | 5281 | 7740 | 10240
49.0839 | 392 | 2771 | 5308 | 7773 | 10251 | 279 | 2810 | 5266 | 7748 | 10255
49.0989 | 363 | 2779 | 5283 | 7772 | 10304 | 275 | 2802 | 5284 | 7777 | 10255
49.1138 | 410 | 2776 | 5283 | 7797 | 10305 | 278 | 2788 | 5295 | 7762 | 10247
49.1288 | 342 | 2800 | 5254 | 7796 | 10258 | 272 | 2785 | 5278 | 7765 | 10241
49.1437 | 390 | 2791 | 5299 | 7805 | 10283 | 302 | 2806 | 5304 | 7778 | 10257
49.1587 | 370 | 2770 | 5271 | 7790 | 10294 | 295 | 2801 | 5291 | 7791 | 10270
49.1736 | 365 | 2791 | 5292 | 7774 | 10282 | 318 | 2798 | 5303 | 7779 | 10266
49.1886 | 395 | 2835 | 5270 | 7789 | 10279 | 257 | 2814 | 5268 | 7746 | 10275
49.2035 | 369 | 2799 | 5292 | 7808 | 10255 | 302 | 2794 | 5259 | 7775 | 10271
49.2184 | 423 | 2768 | 5303 | 7826 | 10278 | 297 | 2790 | 5286 | 7782 | 10239
49.2334 | 419 | 2804 | 5284 | 7779 | 10275 | 277 | 2811 | 5285 | 7806 | 10241
49.2483 | 400 | 2786 | 5291 | 7804 | 10274 | 294 | 2816 | 5313 | 7788 | 10263
49.2633 | 431 | 2819 | 5263 | 7781 | 10293 | 272 | 2819 | 5250 | 7770 | 10246
49.2782 | 411 | 2820 | 5273 | 7786 | 10273 | 279 | 2812 | 5283 | 7789 | 10260
49.2932 | 435 | 2831 | 5306 | 7793 | 10297 | 274 | 2811 | 5286 | 7774 | 10266
49.3081 | 422 | 2773 | 5306 | 7799 | 10328 | 294 | 2821 | 5320 | 7794 | 10274
49.3231 | 458 | 2805 | 5288 | 7812 | 10275 | 307 | 2808 | 5274 | 7788 | 10259
49.338 | 467 | 2807 | 5298 | 7793 | 10266 | 294 | 2825 | 5297 | 7796 | 10289
49.353 | 488 | 2814 | 5305 | 7785 | 10303 | 273 | 2817 | 5276 | 7782 | 10270
49.3679 | 469 | 2829 | 5283 | 7783 | 10296 | 301 | 2868 | 5307 | 7802 | 10252
49.3828 | 444 | 2803 | 5305 | 7772 | 10254 | 322 | 2808 | 5287 | 7794 | 10246
49.3978 | 500 | 2808 | 5345 | 7781 | 10283 | 340 | 2839 | 5290 | 7786 | 10247
49.4127 | 483 | 2805 | 5303 | 7767 | 10309 | 366 | 2826 | 5265 | 7796 | 10235
49.4277 | 537 | 2817 | 5325 | 7792 | 10284 | 291 | 2846 | 5284 | 7781 | 10277
49.4426 | 520 | 2819 | 5318 | 7807 | 10270 | 286 | 2851 | 5300 | 7785 | 10263
49.4576 | 530 | 2815 | 5341 | 7807 | 10286 | 338 | 2843 | 5302 | 7803 | 10260
49.4725 | 542 | 2826 | 5343 | 7807 | 10318 | 306 | 2852 | 5295 | 7810 | 10255
49.4875 | 582 | 2839 | 5323 | 7808 | 10300 | 299 | 2871 | 5301 | 7791 | 10271
49.5024 | 575 | 2807 | 5328 | 7822 | 10316 | 304 | 2862 | 5297 | 7809 | 10235
49.5174 | 616 | 2798 | 5319 | 7815 | 10340 | 311 | 2850 | 5305 | 7816 | 10240
49.5323 | 638 | 2839 | 5320 | 7796 | 10305 | 276 | 2861 | 5308 | 7815 | 10254
49.5472 | 622 | 2837 | 5341 | 7806 | 10301 | 322 | 2853 | 5326 | 7799 | 10232
49.5622 | 631 | 2854 | 5334 | 7787 | 10285 | 345 | 2875 | 5324 | 7822 | 10275
49.5771 | 683 | 2820 | 5305 | 7794 | 10306 | 362 | 2892 | 5302 | 7768 | 10269
49.5921 | 718 | 2876 | 5331 | 7792 | 10302 | 337 | 2868 | 5299 | 7781 | 10268
49.607 | 706 | 2828 | 5352 | 7800 | 10311 | 341 | 2841 | 5346 | 7774 | 10261
49.622 | 733 | 2810 | 5375 | 7810 | 10278 | 336 | 2879 | 5335 | 7802 | 10283
49.6369 | 707 | 2863 | 5349 | 7807 | 10307 | 322 | 2877 | 5382 | 7800 | 10254
49.6519 | 792 | 2851 | 5330 | 7787 | 10304 | 356 | 2890 | 5338 | 7798 | 10284
49.6668 | 829 | 2868 | 5377 | 7818 | 10305 | 366 | 2907 | 5345 | 7848 | 10255
49.6818 | 896 | 2860 | 5365 | 7824 | 10335 | 380 | 2955 | 5366 | 7822 | 10248
49.6967 | 814 | 2871 | 5350 | 7835 | 10291 | 363 | 2885 | 5370 | 7829 | 10281
49.7116 | 834 | 2868 | 5383 | 7835 | 10349 | 369 | 2925 | 5338 | 7843 | 10288
49.7266 | 897 | 2898 | 5355 | 7818 | 10334 | 356 | 2960 | 5360 | 7812 | 10291
49.7415 | 942 | 2870 | 5369 | 7822 | 10306 | 354 | 2960 | 5394 | 7833 | 10281
49.7565 | 988 | 2932 | 5360 | 7849 | 10348 | 370 | 2986 | 5397 | 7847 | 10293
49.7714 | 989 | 2909 | 5353 | 7831 | 10325 | 392 | 2974 | 5373 | 7856 | 10325
49.7864 | 1015 | 2891 | 5369 | 7874 | 10313 | 392 | 3040 | 5403 | 7852 | 10322
49.8013 | 1037 | 2912 | 5407 | 7875 | 10360 | 380 | 2992 | 5417 | 7900 | 10317
49.8163 | 1094 | 2960 | 5368 | 7869 | 10329 | 392 | 3018 | 5421 | 7876 | 10305
49.8312 | 1095 | 2984 | 5419 | 7902 | 10362 | 406 | 3030 | 5466 | 7897 | 10320
49.8462 | 1066 | 3003 | 5427 | 7888 | 10366 | 436 | 3083 | 5510 | 7919 | 10360
49.8611 | 1190 | 3021 | 5457 | 7927 | 10406 | 431 | 3079 | 5476 | 7926 | 10362
49.876 | 1310 | 3058 | 5445 | 7956 | 10375 | 471 | 3146 | 5496 | 7985 | 10396
49.891 | 1286 | 3062 | 5426 | 7980 | 10418 | 479 | 3197 | 5513 | 7948 | 10412
49.9059 | 1416 | 3046 | 5507 | 7983 | 10383 | 515 | 3188 | 5508 | 7996 | 10437
49.9209 | 1406 | 3109 | 5542 | 8056 | 10442 | 524 | 3200 | 5557 | 7993 | 10484
49.9358 | 1527 | 3166 | 5582 | 8080 | 10504 | 615 | 3284 | 5602 | 8034 | 10568
49.9508 | 1612 | 3220 | 5624 | 8069 | 10523 | 638 | 3350 | 5641 | 8050 | 10572
49.9657 | 1628 | 3277 | 5608 | 8075 | 10521 | 661 | 3374 | 5659 | 8119 | 10627
49.9807 | 1750 | 3317 | 5658 | 8094 | 10569 | 653 | 3481 | 5712 | 8143 | 10645
49.9956 | 1816 | 3358 | 5689 | 8179 | 10593 | 766 | 3516 | 5722 | 8201 | 10612
50.0106 | 1914 | 3427 | 5797 | 8204 | 10573 | 743 | 3588 | 5796 | 8258 | 10600
50.0255 | 1925 | 3500 | 5802 | 8243 | 10610 | 816 | 3633 | 5810 | 8344 | 10614
50.0404 | 2071 | 3615 | 5789 | 8326 | 10700 | 925 | 3796 | 5909 | 8358 | 10683
50.0554 | 2189 | 3841 | 6001 | 8350 | 10708 | 1027 | 3946 | 6009 | 8495 | 10763
50.0703 | 2359 | 3997 | 6048 | 8459 | 10764 | 1143 | 4136 | 6164 | 8731 | 10868
50.0853 | 2700 | 4269 | 6272 | 8718 | 10914 | 1361 | 4482 | 6395 | 8990 | 11090
50.1002 | 2993 | 4830 | 6508 | 8934 | 11122 | 1620 | 4834 | 6660 | 9368 | 11341
50.1152 | 3411 | 5499 | 6879 | 9408 | 11393 | 2046 | 5426 | 6995 | 9900 | 11748
50.1301 | 4030 | 6858 | 7489 | 10162 | 11849 | 2716 | 6365 | 7745 | 11135 | 12508
50.1451 | 4752 | 8879 | 8427 | 11522 | 12594 | 3970 | 8001 | 8878 | 12664 | 13722
50.16 | 5731 | 11433 | 10058 | 13610 | 13984 | 5798 | 10208 | 10786 | 15105 | 15508
50.175 | 6551 | 12832 | 12548 | 16779 | 16298 | 7845 | 12425 | 13262 | 17518 | 17792
50.1899 | 6907 | 11424 | 14885 | 19349 | 19452 | 9494 | 12897 | 14945 | 18087 | 19259
50.2048 | 6126 | 8566 | 15737 | 18767 | 21628 | 8324 | 10665 | 14487 | 15858 | 18726
50.2198 | 5143 | 6447 | 13444 | 15063 | 21607 | 5882 | 7864 | 11943 | 12608 | 16218
50.2347 | 4046 | 5425 | 10546 | 12089 | 18377 | 3901 | 6281 | 9549 | 10947 | 14058
50.2497 | 3335 | 5100 | 8647 | 10655 | 15240 | 2877 | 5525 | 8198 | 10193 | 12698
50.2646 | 3210 | 5482 | 7919 | 10180 | 13520 | 2482 | 5453 | 7775 | 10300 | 12357
50.2796 | 3274 | 6236 | 7840 | 10345 | 12842 | 2683 | 6069 | 7903 | 10922 | 12635
50.2945 | 3357 | 7288 | 8470 | 11253 | 13212 | 3493 | 6819 | 8693 | 11825 | 13466
50.3095 | 3749 | 7933 | 9506 | 12709 | 13982 | 4399 | 7922 | 9610 | 12913 | 14349
50.3244 | 3659 | 7075 | 10462 | 13540 | 15290 | 4989 | 7815 | 10272 | 12895 | 14849
50.3394 | 3363 | 5549 | 10333 | 13171 | 16141 | 4373 | 6640 | 9959 | 11627 | 14525
50.3543 | 2558 | 4420 | 9383 | 11377 | 15828 | 3030 | 5185 | 8618 | 10161 | 13176
50.3692 | 1973 | 3864 | 7862 | 9909 | 14330 | 2001 | 4206 | 7270 | 9156 | 12065
50.3842 | 1451 | 3489 | 6764 | 9030 | 12626 | 1320 | 3712 | 6602 | 8641 | 11323
50.3991 | 1132 | 3315 | 6185 | 8621 | 11702 | 989 | 3546 | 6112 | 8381 | 10930
50.4141 | 979 | 3182 | 5941 | 8378 | 11212 | 792 | 3325 | 5918 | 8258 | 10760
50.429 | 880 | 3114 | 5843 | 8292 | 10934 | 702 | 3205 | 5705 | 8149 | 10597
50.444 | 769 | 3073 | 5691 | 8155 | 10771 | 577 | 3134 | 5619 | 8124 | 10564
50.4589 | 713 | 3031 | 5630 | 8087 | 10675 | 549 | 3125 | 5615 | 8045 | 10460
50.4739 | 674 | 2957 | 5599 | 8033 | 10641 | 478 | 3024 | 5533 | 7993 | 10463
50.4888 | 594 | 2941 | 5517 | 7996 | 10534 | 455 | 3042 | 5473 | 8002 | 10398
50.5038 | 582 | 2901 | 5483 | 7964 | 10512 | 455 | 2975 | 5476 | 7991 | 10375
50.5187 | 602 | 2879 | 5478 | 7920 | 10477 | 420 | 2964 | 5479 | 7909 | 10376
50.5336 | 556 | 2894 | 5419 | 7927 | 10440 | 361 | 2940 | 5400 | 7903 | 10347
50.5486 | 517 | 2882 | 5403 | 7882 | 10433 | 354 | 2929 | 5377 | 7904 | 10312
50.5635 | 523 | 2894 | 5381 | 7880 | 10406 | 377 | 2935 | 5349 | 7907 | 10348
50.5785 | 468 | 2844 | 5388 | 7872 | 10394 | 357 | 2893 | 5389 | 7852 | 10364
50.5934 | 436 | 2866 | 5400 | 7867 | 10355 | 351 | 2871 | 5373 | 7860 | 10300
50.6084 | 447 | 2842 | 5350 | 7865 | 10356 | 363 | 2903 | 5362 | 7820 | 10322
50.6233 | 511 | 2832 | 5345 | 7882 | 10370 | 347 | 2837 | 5363 | 7876 | 10319
50.6383 | 459 | 2804 | 5353 | 7855 | 10348 | 343 | 2838 | 5343 | 7835 | 10284
50.6532 | 428 | 2851 | 5350 | 7837 | 10391 | 277 | 2856 | 5348 | 7842 | 10267
50.6682 | 365 | 2793 | 5306 | 7824 | 10346 | 278 | 2840 | 5344 | 7847 | 10294
50.6831 | 388 | 2797 | 5326 | 7800 | 10365 | 302 | 2827 | 5301 | 7791 | 10275
50.698 | 382 | 2786 | 5325 | 7813 | 10313 | 311 | 2811 | 5317 | 7792 | 10251
50.713 | 436 | 2801 | 5327 | 7795 | 10316 | 279 | 2855 | 5282 | 7787 | 10279
50.7279 | 445 | 2824 | 5293 | 7833 | 10308 | 274 | 2818 | 5299 | 7822 | 10281
50.7429 | 392 | 2807 | 5293 | 7825 | 10305 | 301 | 2808 | 5311 | 7802 | 10287
50.7578 | 396 | 2810 | 5318 | 7813 | 10310 | 323 | 2858 | 5310 | 7776 | 10276
50.7728 | 363 | 2792 | 5272 | 7819 | 10299 | 283 | 2815 | 5289 | 7789 | 10270
50.7877 | 377 | 2802 | 5256 | 7800 | 10320 | 273 | 2848 | 5304 | 7804 | 10264
50.8027 | 377 | 2791 | 5301 | 7811 | 10310 | 287 | 2844 | 5309 | 7805 | 10255
50.8176 | 335 | 2801 | 5283 | 7791 | 10347 | 273 | 2801 | 5283 | 7807 | 10297
50.8326 | 344 | 2785 | 5296 | 7797 | 10336 | 267 | 2816 | 5288 | 7787 | 10275
50.8475 | 319 | 2767 | 5309 | 7832 | 10315 | 269 | 2821 | 5280 | 7753 | 10274
50.8624 | 331 | 2791 | 5303 | 7802 | 10297 | 280 | 2811 | 5285 | 7776 | 10244
50.8774 | 353 | 2764 | 5301 | 7775 | 10292 | 277 | 2811 | 5273 | 7796 | 10280
50.8923 | 316 | 2770 | 5336 | 7792 | 10300 | 297 | 2811 | 5275 | 7775 | 10266
50.9073 | 353 | 2802 | 5291 | 7779 | 10274 | 282 | 2816 | 5257 | 7798 | 10261
50.9222 | 322 | 2785 | 5280 | 7774 | 10308 | 306 | 2804 | 5286 | 7809 | 10255
50.9372 | 369 | 2772 | 5287 | 7771 | 10281 | 267 | 2776 | 5311 | 7798 | 10258
50.9521 | 382 | 2748 | 5289 | 7798 | 10291 | 260 | 2828 | 5266 | 7782 | 10242
50.9671 | 350 | 2814 | 5320 | 7796 | 10258 | 271 | 2842 | 5283 | 7760 | 10265
50.982 | 397 | 2787 | 5288 | 7766 | 10298 | 276 | 2813 | 5287 | 7751 | 10259
50.997 | 372 | 2794 | 5270 | 7768 | 10265 | 275 | 2797 | 5262 | 7781 | 10255
51.0119 | 357 | 2775 | 5290 | 7775 | 10293 | 280 | 2783 | 5265 | 7784 | 10271
51.0268 | 347 | 2764 | 5293 | 7770 | 10317 | 263 | 2833 | 5283 | 7768 | 10273
51.0418 | 349 | 2764 | 5279 | 7766 | 10296 | 255 | 2791 | 5300 | 7768 | 10240
51.0567 | 346 | 2784 | 5271 | 7745 | 10300 | 263 | 2795 | 5269 | 7764 | 10230
51.0717 | 335 | 2780 | 5245 | 7788 | 10273 | 248 | 2810 | 5263 | 7804 | 10241
51.0866 | 314 | 2764 | 5266 | 7779 | 10281 | 264 | 2808 | 5287 | 7789 | 10237
51.1016 | 359 | 2787 | 5269 | 7795 | 10288 | 234 | 2799 | 5290 | 7766 | 10254
51.1165 | 333 | 2780 | 5262 | 7801 | 10304 | 260 | 2779 | 5262 | 7779 | 10252
51.1315 | 326 | 2758 | 5284 | 7808 | 10289 | 251 | 2776 | 5263 | 7739 | 10234
51.1464 | 324 | 2754 | 5234 | 7779 | 10282 | 225 | 2788 | 5241 | 7738 | 10262
51.1614 | 351 | 2798 | 5275 | 7790 | 10289 | 243 | 2782 | 5263 | 7753 | 10248
51.1763 | 348 | 2772 | 5285 | 7772 | 10262 | 236 | 2773 | 5257 | 7757 | 10221
51.1912 | 302 | 2759 | 5252 | 7753 | 10267 | 270 | 2780 | 5242 | 7792 | 10225
51.2062 | 327 | 2758 | 5264 | 7770 | 10298 | 257 | 2782 | 5267 | 7776 | 10238
51.2211 | 267 | 2758 | 5285 | 7766 | 10281 | 245 | 2790 | 5274 | 7781 | 10258
51.2361 | 326 | 2743 | 5269 | 7791 | 10297 | 263 | 2795 | 5267 | 7770 | 10246
51.251 | 318 | 2739 | 5291 | 7793 | 10293 | 247 | 2763 | 5273 | 7758 | 10251
51.266 | 332 | 2759 | 5250 | 7768 | 10258 | 264 | 2772 | 5270 | 7749 | 10250
51.2809 | 292 | 2753 | 5245 | 7765 | 10268 | 252 | 2787 | 5250 | 7746 | 10257
51.2959 | 300 | 2771 | 5261 | 7762 | 10234 | 251 | 2759 | 5253 | 7739 | 10232
51.3108 | 334 | 2771 | 5261 | 7785 | 10255 | 239 | 2766 | 5251 | 7749 | 10244
51.3257 | 305 | 2786 | 5255 | 7750 | 10268 | 238 | 2774 | 5242 | 7751 | 10245
51.3407 | 296 | 2767 | 5262 | 7770 | 10276 | 230 | 2782 | 5290 | 7733 | 10250
51.3556 | 332 | 2736 | 5267 | 7756 | 10278 | 262 | 2762 | 5266 | 7780 | 10227
51.3706 | 307 | 2744 | 5289 | 7802 | 10287 | 274 | 2781 | 5297 | 7766 | 10252
51.3855 | 332 | 2759 | 5255 | 7761 | 10264 | 238 | 2802 | 5268 | 7783 | 10245
51.4005 | 316 | 2755 | 5227 | 7785 | 10276 | 234 | 2775 | 5252 | 7776 | 10246
51.4154 | 315 | 2786 | 5276 | 7763 | 10276 | 279 | 2771 | 5241 | 7752 | 10251
51.4304 | 305 | 2736 | 5272 | 7777 | 10247 | 269 | 2792 | 5264 | 7739 | 10231
51.4453 | 316 | 2759 | 5246 | 7752 | 10287 | 252 | 2766 | 5250 | 7757 | 10235
51.4603 | 339 | 2771 | 5260 | 7756 | 10260 | 206 | 2782 | 5277 | 7760 | 10252
51.4752 | 321 | 2762 | 5261 | 7776 | 10275 | 233 | 2777 | 5264 | 7743 | 10248
51.4901 | 341 | 2773 | 5260 | 7779 | 10252 | 239 | 2778 | 5252 | 7738 | 10233
51.5051 | 312 | 2761 | 5254 | 7749 | 10266 | 249 | 2763 | 5258 | 7750 | 10237
51.52 | 287 | 2784 | 5267 | 7768 | 10299 | 239 | 2784 | 5252 | 7712 | 10246
51.535 | 335 | 2732 | 5261 | 7789 | 10290 | 243 | 2776 | 5246 | 7747 | 10241
51.5499 | 298 | 2768 | 5280 | 7744 | 10297 | 283 | 2794 | 5235 | 7777 | 10254
51.5649 | 310 | 2783 | 5263 | 7768 | 10272 | 239 | 2757 | 5250 | 7737 | 10245
51.5798 | 290 | 2751 | 5252 | 7776 | 10267 | 266 | 2781 | 5245 | 7745 | 10224
51.5948 | 297 | 2765 | 5272 | 7764 | 10280 | 269 | 2760 | 5295 | 7760 | 10231
51.6097 | 297 | 2745 | 5291 | 7778 | 10299 | 258 | 2774 | 5280 | 7755 | 10223
51.6247 | 306 | 2734 | 5281 | 7756 | 10273 | 265 | 2803 | 5244 | 7743 | 10252
51.6396 | 312 | 2743 | 5250 | 7767 | 10258 | 247 | 2784 | 5236 | 7763 | 10213
51.6545 | 317 | 2774 | 5257 | 7788 | 10273 | 219 | 2786 | 5252 | 7762 | 10228
51.6695 | 325 | 2764 | 5266 | 7778 | 10293 | 234 | 2784 | 5245 | 7739 | 10245
51.6844 | 305 | 2729 | 5266 | 7780 | 10262 | 220 | 2779 | 5230 | 7766 | 10242
51.6994 | 314 | 2739 | 5268 | 7776 | 10280 | 240 | 2735 | 5240 | 7740 | 10222
51.7143 | 289 | 2730 | 5254 | 7749 | 10270 | 218 | 2777 | 5244 | 7760 | 10241
51.7293 | 296 | 2756 | 5237 | 7729 | 10285 | 240 | 2778 | 5220 | 7731 | 10259
51.7442 | 336 | 2752 | 5246 | 7743 | 10267 | 249 | 2762 | 5263 | 7746 | 10231
51.7592 | 293 | 2759 | 5229 | 7739 | 10296 | 199 | 2789 | 5240 | 7738 | 10220
51.7741 | 268 | 2750 | 5237 | 7817 | 10289 | 244 | 2784 | 5253 | 7746 | 10211
51.7891 | 315 | 2748 | 5255 | 7788 | 10252 | 238 | 2782 | 5246 | 7758 | 10240
51.804 | 325 | 2762 | 5259 | 7750 | 10268 | 217 | 2767 | 5231 | 7747 | 10248
51.8189 | 295 | 2780 | 5245 | 7760 | 10262 | 218 | 2780 | 5245 | 7742 | 10227
51.8339 | 290 | 2742 | 5278 | 7800 | 10238 | 241 | 2767 | 5250 | 7728 | 10217
51.8488 | 315 | 2734 | 5251 | 7754 | 10281 | 247 | 2781 | 5242 | 7743 | 10237
51.8638 | 325 | 2757 | 5281 | 7780 | 10285 | 230 | 2798 | 5223 | 7749 | 10219
51.8787 | 285 | 2742 | 5272 | 7790 | 10318 | 254 | 2781 | 5219 | 7783 | 10212
51.8937 | 295 | 2756 | 5289 | 7781 | 10262 | 235 | 2756 | 5204 | 7756 | 10226
51.9086 | 267 | 2737 | 5276 | 7746 | 10265 | 255 | 2772 | 5235 | 7772 | 10271
51.9236 | 293 | 2754 | 5246 | 7735 | 10287 | 244 | 2780 | 5243 | 7750 | 10231
51.9385 | 292 | 2753 | 5251 | 7798 | 10302 | 241 | 2792 | 5244 | 7744 | 10230
51.9535 | 297 | 2791 | 5263 | 7769 | 10283 | 229 | 2777 | 5223 | 7740 | 10210
51.9684 | 306 | 2787 | 5277 | 7769 | 10276 | 252 | 2771 | 5240 | 7778 | 10219
51.9833 | 306 | 2759 | 5271 | 7754 | 10281 | 245 | 2749 | 5272 | 7771 | 10218
51.9983 | 291 | 2766 | 5274 | 7761 | 10281 | 236 | 2749 | 5259 | 7750 | 10238
52.0132 | 308 | 2760 | 5253 | 7751 | 10275 | 258 | 2775 | 5255 | 7742 | 10236
52.0282 | 304 | 2744 | 5269 | 7737 | 10270 | 250 | 2752 | 5238 | 7730 | 10235
52.0431 | 323 | 2767 | 5260 | 7742 | 10248 | 250 | 2752 | 5235 | 7720 | 10239
52.0581 | 330 | 2753 | 5279 | 7759 | 10270 | 228 | 2780 | 5248 | 7748 | 10236
52.073 | 317 | 2735 | 5250 | 7775 | 10272 | 249 | 2772 | 5235 | 7752 | 10240
52.088 | 298 | 2735 | 5251 | 7783 | 10275 | 236 | 2770 | 5239 | 7755 | 10226
52.1029 | 306 | 2784 | 5266 | 7781 | 10271 | 228 | 2775 | 5257 | 7743 | 10251
52.1179 | 300 | 2750 | 5259 | 7753 | 10253 | 210 | 2768 | 5231 | 7767 | 10272
52.1328 | 281 | 2763 | 5234 | 7742 | 10264 | 226 | 2760 | 5221 | 7753 | 10231
52.1477 | 257 | 2756 | 5257 | 7770 | 10255 | 228 | 2765 | 5243 | 7728 | 10260
52.1627 | 284 | 2746 | 5250 | 7736 | 10264 | 259 | 2721 | 5223 | 7728 | 10237
52.1776 | 303 | 2728 | 5251 | 7736 | 10278 | 272 | 2768 | 5245 | 7738 | 10241
52.1926 | 284 | 2744 | 5270 | 7748 | 10275 | 264 | 2783 | 5261 | 7752 | 10236
52.2075 | 302 | 2774 | 5262 | 7750 | 10228 | 244 | 2764 | 5244 | 7729 | 10212
52.2225 | 319 | 2782 | 5275 | 7782 | 10283 | 212 | 2759 | 5238 | 7736 | 10251
52.2374 | 281 | 2789 | 5262 | 7766 | 10264 | 224 | 2782 | 5298 | 7775 | 10218
52.2524 | 317 | 2760 | 5259 | 7740 | 10265 | 258 | 2790 | 5278 | 7758 | 10215
52.2673 | 270 | 2765 | 5242 | 7776 | 10258 | 233 | 2798 | 5270 | 7745 | 10205
52.2823 | 282 | 2766 | 5260 | 7764 | 10271 | 243 | 2773 | 5271 | 7746 | 10221
52.2972 | 289 | 2747 | 5272 | 7782 | 10252 | 229 | 2744 | 5247 | 7731 | 10216
52.3121 | 306 | 2754 | 5241 | 7739 | 10269 | 237 | 2755 | 5253 | 7763 | 10233
52.3271 | 294 | 2745 | 5289 | 7746 | 10275 | 262 | 2743 | 5254 | 7775 | 10226
52.342 | 279 | 2779 | 5294 | 7746 | 10257 | 256 | 2734 | 5234 | 7740 | 10236
52.357 | 265 | 2756 | 5268 | 7741 | 10265 | 253 | 2756 | 5252 | 7760 | 10198
52.3719 | 276 | 2755 | 5241 | 7756 | 10282 | 255 | 2774 | 5291 | 7755 | 10227
52.3869 | 295 | 2747 | 5263 | 7770 | 10275 | 257 | 2785 | 5238 | 7729 | 10205
52.4018 | 274 | 2761 | 5257 | 7765 | 10269 | 230 | 2793 | 5234 | 7737 | 10234
52.4168 | 309 | 2744 | 5251 | 7743 | 10264 | 246 | 2769 | 5222 | 7741 | 10249
52.4317 | 323 | 2743 | 5268 | 7754 | 10258 | 230 | 2756 | 5272 | 7762 | 10216
52.4467 | 283 | 2709 | 5266 | 7756 | 10249 | 240 | 2791 | 5266 | 7759 | 10223
52.4616 | 343 | 2740 | 5241 | 7769 | 10268 | 232 | 2770 | 5258 | 7740 | 10212
52.4765 | 281 | 2725 | 5265 | 7754 | 10278 | 231 | 2782 | 5231 | 7731 | 10214
52.4915 | 272 | 2726 | 5267 | 7749 | 10252 | 235 | 2767 | 5246 | 7731 | 10243
52.5064 | 289 | 2755 | 5237 | 7789 | 10251 | 227 | 2780 | 5228 | 7737 | 10251
52.5214 | 315 | 2795 | 5240 | 7779 | 10251 | 238 | 2774 | 5265 | 7716 | 10239
52.5363 | 277 | 2782 | 5271 | 7765 | 10281 | 243 | 2744 | 5239 | 7737 | 10240
52.5513 | 266 | 2737 | 5234 | 7763 | 10268 | 236 | 2778 | 5230 | 7769 | 10207
52.5662 | 301 | 2741 | 5271 | 7742 | 10272 | 260 | 2790 | 5260 | 7759 | 10240
52.5812 | 301 | 2736 | 5236 | 7754 | 10239 | 242 | 2774 | 5233 | 7753 | 10212
52.5961 | 307 | 2716 | 5274 | 7739 | 10264 | 230 | 2776 | 5226 | 7744 | 10209
52.6111 | 291 | 2739 | 5246 | 7764 | 10270 | 227 | 2758 | 5214 | 7755 | 10226
52.626 | 301 | 2745 | 5260 | 7747 | 10270 | 227 | 2777 | 5257 | 7753 | 10222
52.6409 | 286 | 2728 | 5238 | 7770 | 10251 | 248 | 2744 | 5245 | 7747 | 10207
52.6559 | 319 | 2772 | 5247 | 7760 | 10264 | 247 | 2770 | 5253 | 7726 | 10228
52.6708 | 323 | 2761 | 5274 | 7769 | 10264 | 253 | 2759 | 5250 | 7752 | 10247
52.6858 | 315 | 2758 | 5247 | 7785 | 10221 | 241 | 2759 | 5245 | 7755 | 10246
52.7007 | 276 | 2729 | 5257 | 7797 | 10264 | 254 | 2760 | 5236 | 7760 | 10228
52.7157 | 306 | 2727 | 5245 | 7804 | 10247 | 259 | 2779 | 5253 | 7757 | 10257
52.7306 | 303 | 2745 | 5264 | 7792 | 10266 | 247 | 2762 | 5246 | 7746 | 10236
52.7456 | 280 | 2727 | 5262 | 7775 | 10274 | 244 | 2767 | 5233 | 7728 | 10221
52.7605 | 287 | 2747 | 5239 | 7733 | 10280 | 237 | 2783 | 5233 | 7742 | 10224
52.7755 | 288 | 2756 | 5251 | 7733 | 10250 | 238 | 2753 | 5235 | 7716 | 10231
52.7904 | 268 | 2748 | 5284 | 7742 | 10265 | 264 | 2761 | 5229 | 7738 | 10230
52.8053 | 291 | 2726 | 5267 | 7733 | 10236 | 231 | 2761 | 5243 | 7743 | 10239
52.8203 | 286 | 2759 | 5264 | 7736 | 10273 | 261 | 2723 | 5238 | 7761 | 10233
52.8352 | 275 | 2753 | 5272 | 7743 | 10242 | 250 | 2768 | 5244 | 7754 | 10227
52.8502 | 298 | 2729 | 5258 | 7743 | 10272 | 254 | 2785 | 5242 | 7732 | 10252
52.8651 | 315 | 2745 | 5269 | 7745 | 10234 | 209 | 2769 | 5247 | 7731 | 10237
52.8801 | 283 | 2782 | 5247 | 7736 | 10287 | 245 | 2781 | 5233 | 7748 | 10229
52.895 | 289 | 2747 | 5252 | 7770 | 10243 | 217 | 2755 | 5230 | 7744 | 10227
52.91 | 279 | 2715 | 5253 | 7744 | 10268 | 236 | 2759 | 5231 | 7729 | 10209
52.9249 | 311 | 2739 | 5281 | 7754 | 10247 | 249 | 2775 | 5231 | 7751 | 10215
52.9399 | 322 | 2758 | 5276 | 7782 | 10283 | 237 | 2784 | 5245 | 7766 | 10234
52.9548 | 321 | 2746 | 5239 | 7739 | 10264 | 231 | 2784 | 5235 | 7748 | 10260
52.9697 | 313 | 2731 | 5266 | 7717 | 10266 | 237 | 2767 | 5231 | 7744 | 10257
52.9847 | 309 | 2761 | 5275 | 7735 | 10246 | 255 | 2778 | 5244 | 7767 | 10205
52.9996 | 274 | 2749 | 5248 | 7735 | 10240 | 262 | 2778 | 5241 | 7743 | 10252
53.0146 | 297 | 2750 | 5248 | 7752 | 10273 | 233 | 2776 | 5225 | 7740 | 10210
53.0295 | 276 | 2785 | 5274 | 7751 | 10261 | 261 | 2758 | 5236 | 7776 | 10216
53.0445 | 273 | 2765 | 5283 | 7750 | 10244 | 216 | 2748 | 5235 | 7754 | 10227
53.0594 | 300 | 2749 | 5275 | 7764 | 10262 | 238 | 2747 | 5253 | 7747 | 10228
53.0744 | 267 | 2755 | 5295 | 7753 | 10284 | 239 | 2765 | 5227 | 7737 | 10239
53.0893 | 305 | 2743 | 5258 | 7749 | 10265 | 236 | 2767 | 5243 | 7731 | 10223
53.1043 | 333 | 2755 | 5254 | 7750 | 10260 | 223 | 2762 | 5253 | 7735 | 10227
53.1192 | 308 | 2735 | 5230 | 7755 | 10283 | 231 | 2783 | 5228 | 7752 | 10228
53.1341 | 291 | 2752 | 5256 | 7768 | 10235 | 253 | 2790 | 5243 | 7745 | 10239
53.1491 | 272 | 2745 | 5256 | 7753 | 10259 | 237 | 2752 | 5242 | 7749 | 10215
53.164 | 287 | 2764 | 5280 | 7778 | 10267 | 245 | 2757 | 5234 | 7749 | 10237
53.179 | 290 | 2764 | 5269 | 7757 | 10249 | 250 | 2765 | 5230 | 7729 | 10236
53.1939 | 302 | 2770 | 5249 | 7762 | 10269 | 230 | 2767 | 5264 | 7733 | 10234
53.2089 | 315 | 2749 | 5246 | 7746 | 10257 | 244 | 2782 | 5213 | 7734 | 10208
53.2238 | 345 | 2739 | 5233 | 7757 | 10264 | 271 | 2761 | 5245 | 7742 | 10230
53.2388 | 311 | 2738 | 5229 | 7759 | 10254 | 246 | 2788 | 5246 | 7760 | 10242
53.2537 | 294 | 2747 | 5255 | 7757 | 10233 | 225 | 2778 | 5233 | 7776 | 10224
53.2687 | 303 | 2767 | 5270 | 7750 | 10223 | 265 | 2786 | 5222 | 7745 | 10235
53.2836 | 310 | 2739 | 5256 | 7717 | 10248 | 245 | 2762 | 5230 | 7748 | 10216
53.2985 | 288 | 2740 | 5247 | 7775 | 10261 | 245 | 2752 | 5259 | 7749 | 10215
53.3135 | 283 | 2730 | 5235 | 7769 | 10267 | 242 | 2819 | 5232 | 7735 | 10206
53.3284 | 286 | 2744 | 5252 | 7768 | 10239 | 253 | 2783 | 5268 | 7745 | 10213
53.3434 | 328 | 2750 | 5262 | 7727 | 10247 | 261 | 2757 | 5263 | 7748 | 10244
53.3583 | 323 | 2767 | 5238 | 7735 | 10277 | 220 | 2749 | 5237 | 7776 | 10253
53.3733 | 318 | 2734 | 5272 | 7755 | 10288 | 254 | 2755 | 5264 | 7782 | 10258
53.3882 | 319 | 2769 | 5322 | 7742 | 10277 | 257 | 2786 | 5255 | 7788 | 10260
53.4032 | 325 | 2751 | 5297 | 7781 | 10285 | 249 | 2738 | 5257 | 7784 | 10225
53.4181 | 332 | 2760 | 5266 | 7784 | 10307 | 269 | 2779 | 5252 | 7785 | 10220
53.4331 | 314 | 2780 | 5275 | 7755 | 10301 | 282 | 2777 | 5272 | 7781 | 10262
53.448 | 339 | 2753 | 5289 | 7765 | 10305 | 259 | 2745 | 5254 | 7766 | 10227
53.4629 | 294 | 2749 | 5234 | 7769 | 10272 | 240 | 2761 | 5246 | 7769 | 10229
53.4779 | 297 | 2766 | 5245 | 7753 | 10275 | 228 | 2773 | 5277 | 7762 | 10241
53.4928 | 300 | 2765 | 5254 | 7749 | 10280 | 217 | 2782 | 5257 | 7750 | 10252
53.5078 | 288 | 2766 | 5286 | 7757 | 10276 | 237 | 2771 | 5274 | 7735 | 10266
53.5227 | 318 | 2754 | 5256 | 7753 | 10271 | 253 | 2768 | 5252 | 7735 | 10241
53.5377 | 308 | 2738 | 5279 | 7759 | 10275 | 230 | 2778 | 5235 | 7753 | 10247
53.5526 | 275 | 2742 | 5294 | 7755 | 10273 | 223 | 2775 | 5229 | 7760 | 10231
53.5676 | 300 | 2763 | 5253 | 7784 | 10265 | 216 | 2747 | 5216 | 7740 | 10223
53.5825 | 299 | 2758 | 5249 | 7775 | 10273 | 245 | 2788 | 5234 | 7752 | 10214
53.5975 | 320 | 2729 | 5267 | 7754 | 10291 | 210 | 2754 | 5229 | 7749 | 10220
53.6124 | 295 | 2742 | 5258 | 7754 | 10281 | 224 | 2744 | 5289 | 7750 | 10217
53.6273 | 314 | 2735 | 5269 | 7769 | 10265 | 234 | 2771 | 5242 | 7755 | 10221
53.6423 | 324 | 2770 | 5245 | 7761 | 10265 | 259 | 2797 | 5245 | 7747 | 10245
53.6572 | 317 | 2777 | 5250 | 7746 | 10281 | 232 | 2777 | 5279 | 7741 | 10234
53.6722 | 283 | 2772 | 5243 | 7770 | 10283 | 267 | 2770 | 5274 | 7753 | 10228
53.6871 | 271 | 2733 | 5239 | 7760 | 10264 | 264 | 2783 | 5262 | 7727 | 10236
53.7021 | 282 | 2747 | 5256 | 7749 | 10275 | 238 | 2817 | 5251 | 7720 | 10216
53.717 | 280 | 2760 | 5272 | 7751 | 10226 | 227 | 2779 | 5251 | 7738 | 10219
53.732 | 276 | 2741 | 5237 | 7752 | 10254 | 227 | 2754 | 5252 | 7763 | 10212
53.7469 | 295 | 2757 | 5252 | 7768 | 10269 | 223 | 2749 | 5236 | 7777 | 10218
53.7619 | 309 | 2763 | 5239 | 7751 | 10260 | 229 | 2791 | 5240 | 7748 | 10259
53.7768 | 286 | 2772 | 5240 | 7761 | 10254 | 236 | 2778 | 5248 | 7721 | 10252
53.7917 | 285 | 2746 | 5265 | 7771 | 10301 | 241 | 2765 | 5229 | 7740 | 10249
53.8067 | 275 | 2743 | 5281 | 7759 | 10270 | 228 | 2765 | 5232 | 7733 | 10212
53.8216 | 277 | 2753 | 5244 | 7776 | 10231 | 236 | 2769 | 5226 | 7761 | 10233
53.8366 | 282 | 2733 | 5249 | 7763 | 10288 | 219 | 2761 | 5222 | 7750 | 10227
53.8515 | 317 | 2747 | 5238 | 7724 | 10282 | 232 | 2765 | 5252 | 7742 | 10243
53.8665 | 287 | 2743 | 5251 | 7776 | 10251 | 268 | 2785 | 5259 | 7730 | 10269
53.8814 | 289 | 2740 | 5267 | 7779 | 10233 | 261 | 2786 | 5266 | 7734 | 10261
53.8964 | 299 | 2752 | 5267 | 7771 | 10247 | 236 | 2719 | 5231 | 7727 | 10250
53.9113 | 294 | 2738 | 5282 | 7782 | 10250 | 257 | 2769 | 5249 | 7737 | 10247
53.9263 | 307 | 2728 | 5265 | 7753 | 10297 | 247 | 2752 | 5234 | 7744 | 10225
53.9412 | 308 | 2718 | 5302 | 7746 | 10279 | 247 | 2777 | 5237 | 7738 | 10217
53.9561 | 278 | 2726 | 5248 | 7714 | 10279 | 243 | 2794 | 5245 | 7741 | 10211
53.9711 | 258 | 2723 | 5245 | 7729 | 10252 | 254 | 2788 | 5263 | 7750 | 10216
53.986 | 296 | 2740 | 5258 | 7739 | 10248 | 253 | 2767 | 5228 | 7763 | 10218
54.001 | 303 | 2738 | 5268 | 7719 | 10231 | 220 | 2752 | 5222 | 7775 | 10228
54.0159 | 316 | 2745 | 5255 | 7768 | 10256 | 227 | 2750 | 5245 | 7744 | 10249
54.0309 | 323 | 2745 | 5273 | 7779 | 10277 | 210 | 2753 | 5264 | 7760 | 10240
54.0458 | 329 | 2727 | 5251 | 7780 | 10267 | 235 | 2771 | 5250 | 7762 | 10223
54.0608 | 265 | 2744 | 5256 | 7760 | 10265 | 225 | 2759 | 5249 | 7768 | 10224
54.0757 | 288 | 2738 | 5260 | 7728 | 10264 | 207 | 2769 | 5225 | 7764 | 10242
54.0907 | 276 | 2759 | 5234 | 7763 | 10255 | 252 | 2770 | 5239 | 7771 | 10222
54.1056 | 295 | 2765 | 5250 | 7742 | 10244 | 230 | 2781 | 5242 | 7749 | 10222
54.1205 | 319 | 2731 | 5253 | 7758 | 10260 | 241 | 2788 | 5236 | 7726 | 10256
54.1355 | 319 | 2763 | 5249 | 7783 | 10253 | 272 | 2758 | 5246 | 7726 | 10250
54.1504 | 303 | 2745 | 5255 | 7763 | 10243 | 219 | 2775 | 5260 | 7735 | 10214
54.1654 | 296 | 2754 | 5261 | 7772 | 10249 | 211 | 2766 | 5259 | 7726 | 10233
54.1803 | 286 | 2723 | 5254 | 7768 | 10274 | 233 | 2780 | 5239 | 7746 | 10250
54.1953 | 287 | 2726 | 5240 | 7751 | 10277 | 234 | 2749 | 5234 | 7752 | 10248
54.2102 | 311 | 2741 | 5259 | 7753 | 10262 | 214 | 2770 | 5259 | 7765 | 10239
54.2252 | 303 | 2747 | 5257 | 7753 | 10245 | 233 | 2742 | 5234 | 7754 | 10214
54.2401 | 263 | 2757 | 5280 | 7742 | 10252 | 220 | 2759 | 5244 | 7746 | 10230
54.2551 | 289 | 2765 | 5276 | 7753 | 10257 | 240 | 2761 | 5218 | 7748 | 10232
54.27 | 280 | 2768 | 5265 | 7746 | 10235 | 229 | 2790 | 5223 | 7756 | 10224
54.2849 | 309 | 2741 | 5290 | 7754 | 10241 | 249 | 2780 | 5266 | 7747 | 10211
54.2999 | 318 | 2750 | 5230 | 7772 | 10240 | 250 | 2753 | 5263 | 7750 | 10226
54.3148 | 304 | 2745 | 5236 | 7767 | 10259 | 254 | 2762 | 5264 | 7759 | 10202
54.3298 | 279 | 2750 | 5244 | 7763 | 10261 | 228 | 2762 | 5278 | 7748 | 10228
54.3447 | 291 | 2740 | 5235 | 7756 | 10265 | 237 | 2758 | 5227 | 7739 | 10209
54.3597 | 302 | 2751 | 5255 | 7771 | 10267 | 237 | 2783 | 5223 | 7722 | 10243
54.3746 | 323 | 2761 | 5265 | 7748 | 10276 | 223 | 2751 | 5254 | 7736 | 10257
54.3896 | 290 | 2755 | 5260 | 7757 | 10249 | 241 | 2779 | 5239 | 7721 | 10220
54.4045 | 257 | 2719 | 5270 | 7745 | 10221 | 226 | 2742 | 5229 | 7755 | 10234
54.4195 | 295 | 2709 | 5241 | 7766 | 10253 | 213 | 2741 | 5233 | 7725 | 10237
54.4344 | 277 | 2738 | 5242 | 7745 | 10249 | 199 | 2773 | 5265 | 7725 | 10228
54.4493 | 274 | 2743 | 5249 | 7728 | 10273 | 236 | 2751 | 5262 | 7718 | 10260
54.4643 | 274 | 2745 | 5246 | 7772 | 10251 | 233 | 2770 | 5260 | 7726 | 10275
54.4792 | 263 | 2733 | 5228 | 7759 | 10270 | 259 | 2775 | 5261 | 7758 | 10243
54.4942 | 290 | 2771 | 5235 | 7751 | 10270 | 230 | 2754 | 5249 | 7742 | 10257
54.5091 | 286 | 2758 | 5288 | 7759 | 10297 | 231 | 2748 | 5259 | 7730 | 10258
54.5241 | 297 | 2755 | 5257 | 7760 | 10264 | 251 | 2740 | 5230 | 7757 | 10239
54.539 | 283 | 2740 | 5249 | 7750 | 10267 | 256 | 2743 | 5271 | 7732 | 10223
54.554 | 289 | 2720 | 5287 | 7740 | 10262 | 244 | 2749 | 5261 | 7752 | 10236
54.5689 | 286 | 2722 | 5254 | 7763 | 10272 | 239 | 2765 | 5234 | 7754 | 10229
54.5839 | 319 | 2741 | 5241 | 7768 | 10262 | 235 | 2761 | 5248 | 7744 | 10213
54.5988 | 300 | 2753 | 5264 | 7767 | 10247 | 234 | 2774 | 5242 | 7740 | 10219
54.6137 | 300 | 2760 | 5257 | 7746 | 10234 | 256 | 2813 | 5230 | 7727 | 10240
54.6287 | 292 | 2731 | 5249 | 7776 | 10257 | 231 | 2765 | 5234 | 7735 | 10246
54.6436 | 298 | 2740 | 5250 | 7764 | 10274 | 251 | 2801 | 5237 | 7750 | 10209
54.6586 | 283 | 2754 | 5239 | 7731 | 10255 | 268 | 2780 | 5257 | 7774 | 10244
54.6735 | 292 | 2745 | 5266 | 7752 | 10251 | 260 | 2796 | 5242 | 7720 | 10226
54.6885 | 319 | 2756 | 5255 | 7749 | 10230 | 253 | 2751 | 5236 | 7742 | 10225
54.7034 | 295 | 2779 | 5264 | 7755 | 10239 | 252 | 2779 | 5247 | 7744 | 10234
54.7184 | 310 | 2762 | 5233 | 7731 | 10253 | 222 | 2749 | 5238 | 7758 | 10209
54.7333 | 264 | 2760 | 5245 | 7753 | 10274 | 256 | 2751 | 5235 | 7728 | 10249
54.7483 | 293 | 2741 | 5263 | 7736 | 10257 | 214 | 2777 | 5264 | 7744 | 10247
54.7632 | 271 | 2750 | 5244 | 7753 | 10268 | 252 | 2765 | 5262 | 7748 | 10223
54.7781 | 292 | 2737 | 5273 | 7776 | 10240 | 236 | 2756 | 5265 | 7766 | 10206
54.7931 | 283 | 2736 | 5262 | 7738 | 10246 | 230 | 2789 | 5237 | 7754 | 10215
54.808 | 281 | 2773 | 5252 | 7738 | 10270 | 238 | 2782 | 5227 | 7754 | 10211
54.823 | 318 | 2767 | 5282 | 7779 | 10255 | 228 | 2762 | 5210 | 7732 | 10233
54.8379 | 304 | 2771 | 5267 | 7748 | 10266 | 235 | 2782 | 5263 | 7744 | 10236
54.8529 | 282 | 2725 | 5244 | 7785 | 10261 | 255 | 2762 | 5233 | 7735 | 10207
54.8678 | 278 | 2747 | 5267 | 7745 | 10283 | 218 | 2774 | 5234 | 7740 | 10232
54.8828 | 288 | 2729 | 5254 | 7724 | 10236 | 227 | 2774 | 5252 | 7736 | 10229
54.8977 | 327 | 2753 | 5272 | 7775 | 10225 | 230 | 2772 | 5249 | 7741 | 10219
54.9127 | 313 | 2744 | 5250 | 7761 | 10246 | 223 | 2779 | 5271 | 7732 | 10234
54.9276 | 316 | 2735 | 5280 | 7795 | 10278 | 233 | 2760 | 5240 | 7763 | 10234
54.9425 | 295 | 2767 | 5256 | 7738 | 10300 | 258 | 2752 | 5247 | 7732 | 10266
54.9575 | 316 | 2763 | 5269 | 7754 | 10252 | 273 | 2776 | 5223 | 7735 | 10222
54.9724 | 325 | 2749 | 5265 | 7753 | 10282 | 272 | 2762 | 5242 | 7759 | 10223
54.9874 | 292 | 2767 | 5251 | 7772 | 10275 | 235 | 2761 | 5240 | 7718 | 10220
55.0023 | 275 | 2769 | 5256 | 7773 | 10285 | 233 | 2738 | 5239 | 7718 | 10238
55.0173 | 305 | 2748 | 5247 | 7778 | 10264 | 251 | 2732 | 5240 | 7739 | 10231
55.0322 | 324 | 2760 | 5260 | 7788 | 10271 | 261 | 2772 | 5237 | 7741 | 10234
55.0472 | 270 | 2774 | 5253 | 7755 | 10266 | 238 | 2771 | 5234 | 7738 | 10239
55.0621 | 287 | 2769 | 5274 | 7774 | 10248 | 240 | 2778 | 5229 | 7767 | 10208
55.0771 | 294 | 2758 | 5256 | 7743 | 10258 | 269 | 2748 | 5264 | 7736 | 10220
55.092 | 259 | 2751 | 5277 | 7729 | 10260 | 247 | 2763 | 5248 | 7737 | 10234
55.1069 | 297 | 2744 | 5268 | 7770 | 10253 | 222 | 2757 | 5240 | 7761 | 10245
55.1219 | 306 | 2732 | 5242 | 7787 | 10285 | 230 | 2740 | 5234 | 7746 | 10248
55.1368 | 321 | 2733 | 5227 | 7784 | 10264 | 281 | 2751 | 5269 | 7729 | 10233
55.1518 | 300 | 2736 | 5245 | 7770 | 10278 | 253 | 2765 | 5231 | 7762 | 10231
55.1667 | 321 | 2725 | 5253 | 7743 | 10262 | 215 | 2783 | 5249 | 7759 | 10253
55.1817 | 288 | 2740 | 5248 | 7777 | 10266 | 231 | 2779 | 5260 | 7733 | 10242
55.1966 | 280 | 2753 | 5249 | 7756 | 10292 | 225 | 2752 | 5254 | 7780 | 10252
55.2116 | 296 | 2754 | 5242 | 7756 | 10260 | 271 | 2765 | 5217 | 7759 | 10259
55.2265 | 338 | 2758 | 5224 | 7761 | 10284 | 225 | 2735 | 5234 | 7776 | 10241
55.2415 | 324 | 2739 | 5294 | 7778 | 10266 | 228 | 2741 | 5270 | 7757 | 10230
55.2564 | 257 | 2751 | 5267 | 7746 | 10250 | 220 | 2776 | 5253 | 7735 | 10235
55.2713 | 303 | 2750 | 5254 | 7753 | 10277 | 248 | 2766 | 5238 | 7734 | 10236
55.2863 | 305 | 2743 | 5247 | 7764 | 10257 | 261 | 2764 | 5237 | 7747 | 10224
55.3012 | 320 | 2755 | 5244 | 7757 | 10244 | 214 | 2781 | 5254 | 7753 | 10235
55.3162 | 306 | 2730 | 5253 | 7776 | 10267 | 234 | 2770 | 5237 | 7747 | 10213
55.3311 | 285 | 2738 | 5256 | 7759 | 10257 | 254 | 2767 | 5252 | 7770 | 10251
55.3461 | 284 | 2749 | 5244 | 7755 | 10244 | 251 | 2736 | 5251 | 7739 | 10256
55.361 | 276 | 2762 | 5234 | 7749 | 10280 | 266 | 2762 | 5259 | 7748 | 10242
55.376 | 298 | 2742 | 5235 | 7752 | 10239 | 264 | 2770 | 5272 | 7767 | 10223
55.3909 | 292 | 2738 | 5256 | 7751 | 10238 | 215 | 2758 | 5283 | 7738 | 10236
55.4059 | 313 | 2763 | 5237 | 7751 | 10229 | 250 | 2761 | 5256 | 7749 | 10229
55.4208 | 313 | 2750 | 5237 | 7747 | 10241 | 234 | 2753 | 5250 | 7758 | 10218
55.4357 | 269 | 2737 | 5252 | 7748 | 10255 | 249 | 2769 | 5239 | 7761 | 10194
55.4507 | 287 | 2740 | 5265 | 7727 | 10276 | 273 | 2759 | 5239 | 7764 | 10197
55.4656 | 277 | 2709 | 5277 | 7755 | 10257 | 244 | 2782 | 5249 | 7769 | 10239
55.4806 | 283 | 2744 | 5257 | 7756 | 10258 | 229 | 2783 | 5270 | 7757 | 10227
55.4955 | 315 | 2756 | 5256 | 7764 | 10240 | 236 | 2746 | 5239 | 7743 | 10234
55.5105 | 279 | 2752 | 5251 | 7751 | 10235 | 246 | 2775 | 5234 | 7739 | 10247
55.5254 | 263 | 2768 | 5262 | 7748 | 10246 | 264 | 2761 | 5254 | 7762 | 10246
55.5404 | 274 | 2774 | 5278 | 7752 | 10274 | 251 | 2750 | 5245 | 7727 | 10237
55.5553 | 297 | 2767 | 5269 | 7743 | 10243 | 243 | 2765 | 5259 | 7740 | 10217
55.5703 | 275 | 2769 | 5256 | 7740 | 10253 | 248 | 2779 | 5250 | 7763 | 10221
55.5852 | 300 | 2728 | 5234 | 7742 | 10262 | 285 | 2768 | 5252 | 7773 | 10233
55.6001 | 314 | 2744 | 5243 | 7745 | 10272 | 268 | 2770 | 5259 | 7732 | 10223
55.6151 | 313 | 2738 | 5236 | 7748 | 10244 | 240 | 2763 | 5273 | 7722 | 10240
55.63 | 317 | 2746 | 5236 | 7753 | 10263 | 225 | 2764 | 5244 | 7753 | 10228
55.645 | 308 | 2756 | 5252 | 7766 | 10273 | 223 | 2749 | 5229 | 7745 | 10215
55.6599 | 290 | 2761 | 5253 | 7767 | 10269 | 249 | 2751 | 5234 | 7767 | 10234
55.6749 | 301 | 2727 | 5269 | 7763 | 10258 | 247 | 2742 | 5258 | 7760 | 10245
55.6898 | 303 | 2724 | 5271 | 7763 | 10261 | 242 | 2737 | 5250 | 7733 | 10205
55.7048 | 282 | 2748 | 5261 | 7745 | 10252 | 222 | 2742 | 5242 | 7760 | 10232
55.7197 | 285 | 2732 | 5246 | 7752 | 10257 | 255 | 2785 | 5259 | 7744 | 10236
55.7347 | 306 | 2730 | 5230 | 7781 | 10269 | 237 | 2777 | 5260 | 7732 | 10219
55.7496 | 317 | 2730 | 5229 | 7732 | 10268 | 234 | 2761 | 5243 | 7739 | 10231
55.7645 | 289 | 2771 | 5249 | 7772 | 10231 | 268 | 2746 | 5269 | 7739 | 10221
55.7795 | 302 | 2745 | 5272 | 7749 | 10269 | 245 | 2772 | 5263 | 7721 | 10213
55.7944 | 288 | 2753 | 5244 | 7761 | 10241 | 245 | 2764 | 5274 | 7731 | 10229
55.8094 | 298 | 2745 | 5285 | 7756 | 10251 | 204 | 2785 | 5262 | 7750 | 10257
55.8243 | 304 | 2750 | 5260 | 7739 | 10256 | 253 | 2780 | 5261 | 7751 | 10223
55.8393 | 276 | 2735 | 5281 | 7783 | 10227 | 263 | 2763 | 5238 | 7754 | 10231
55.8542 | 321 | 2738 | 5242 | 7751 | 10241 | 264 | 2775 | 5232 | 7719 | 10210
55.8692 | 303 | 2771 | 5275 | 7754 | 10251 | 230 | 2772 | 5227 | 7754 | 10236
55.8841 | 275 | 2771 | 5257 | 7749 | 10253 | 242 | 2779 | 5247 | 7753 | 10210
55.8991 | 285 | 2754 | 5268 | 7775 | 10242 | 236 | 2782 | 5239 | 7732 | 10239
55.914 | 288 | 2730 | 5281 | 7738 | 10253 | 230 | 2792 | 5239 | 7711 | 10226
55.9289 | 290 | 2729 | 5228 | 7752 | 10227 | 266 | 2762 | 5234 | 7725 | 10216
55.9439 | 265 | 2777 | 5230 | 7749 | 10237 | 258 | 2764 | 5253 | 7761 | 10231
55.9588 | 316 | 2768 | 5220 | 7746 | 10239 | 269 | 2763 | 5273 | 7747 | 10229
55.9738 | 274 | 2784 | 5260 | 7745 | 10272 | 253 | 2755 | 5245 | 7730 | 10231
55.9887 | 310 | 2729 | 5271 | 7727 | 10266 | 240 | 2769 | 5246 | 7736 | 10226
56.0037 | 273 | 2779 | 5279 | 7747 | 10254 | 253 | 2757 | 5246 | 7780 | 10237
56.0186 | 289 | 2754 | 5268 | 7781 | 10278 | 250 | 2767 | 5261 | 7752 | 10220
56.0336 | 290 | 2766 | 5243 | 7768 | 10261 | 222 | 2763 | 5244 | 7755 | 10217
56.0485 | 298 | 2733 | 5258 | 7752 | 10263 | 244 | 2763 | 5259 | 7747 | 10243
56.0635 | 257 | 2720 | 5249 | 7744 | 10266 | 239 | 2791 | 5234 | 7753 | 10243
56.0784 | 299 | 2756 | 5277 | 7766 | 10244 | 252 | 2779 | 5238 | 7733 | 10216
56.0933 | 322 | 2774 | 5263 | 7747 | 10248 | 228 | 2765 | 5254 | 7746 | 10234
56.1083 | 311 | 2754 | 5213 | 7759 | 10243 | 252 | 2784 | 5253 | 7739 | 10219
56.1232 | 272 | 2764 | 5249 | 7804 | 10238 | 228 | 2760 | 5275 | 7748 | 10240
56.1382 | 284 | 2740 | 5244 | 7764 | 10214 | 248 | 2752 | 5257 | 7765 | 10233
56.1531 | 285 | 2739 | 5271 | 7749 | 10271 | 235 | 2744 | 5220 | 7757 | 10222
56.1681 | 284 | 2749 | 5275 | 7740 | 10223 | 228 | 2773 | 5251 | 7743 | 10222
56.183 | 308 | 2766 | 5250 | 7746 | 10228 | 232 | 2768 | 5247 | 7736 | 10239
56.198 | 286 | 2752 | 5237 | 7758 | 10268 | 235 | 2761 | 5263 | 7769 | 10222
56.2129 | 317 | 2770 | 5251 | 7765 | 10285 | 228 | 2751 | 5237 | 7737 | 10233
56.2279 | 288 | 2754 | 5248 | 7735 | 10275 | 229 | 2774 | 5256 | 7734 | 10247
56.2428 | 274 | 2741 | 5261 | 7768 | 10255 | 235 | 2775 | 5250 | 7718 | 10251
56.2577 | 277 | 2747 | 5258 | 7786 | 10261 | 237 | 2769 | 5253 | 7744 | 10230
56.2727 | 309 | 2760 | 5237 | 7784 | 10265 | 251 | 2779 | 5231 | 7722 | 10263
56.2876 | 300 | 2740 | 5252 | 7777 | 10249 | 267 | 2733 | 5233 | 7740 | 10229
56.3026 | 295 | 2735 | 5273 | 7765 | 10276 | 234 | 2769 | 5253 | 7702 | 10255
56.3175 | 283 | 2741 | 5245 | 7762 | 10263 | 249 | 2772 | 5268 | 7732 | 10267
56.3325 | 280 | 2745 | 5249 | 7709 | 10254 | 258 | 2749 | 5247 | 7734 | 10215
56.3474 | 284 | 2764 | 5266 | 7750 | 10258 | 246 | 2768 | 5245 | 7751 | 10221
56.3624 | 273 | 2732 | 5300 | 7779 | 10250 | 240 | 2767 | 5233 | 7743 | 10207
56.3773 | 291 | 2771 | 5264 | 7766 | 10257 | 220 | 2746 | 5253 | 7764 | 10212
56.3923 | 286 | 2751 | 5257 | 7754 | 10257 | 219 | 2744 | 5243 | 7758 | 10211
56.4072 | 266 | 2746 | 5261 | 7753 | 10311 | 248 | 2769 | 5255 | 7771 | 10219
56.4221 | 294 | 2737 | 5271 | 7745 | 10262 | 246 | 2742 | 5257 | 7767 | 10247
56.4371 | 297 | 2743 | 5256 | 7751 | 10226 | 250 | 2751 | 5267 | 7777 | 10243
56.452 | 290 | 2746 | 5258 | 7753 | 10266 | 249 | 2756 | 5272 | 7769 | 10242
56.467 | 302 | 2739 | 5261 | 7744 | 10302 | 267 | 2776 | 5246 | 7747 | 10234
56.4819 | 280 | 2730 | 5241 | 7750 | 10281 | 204 | 2762 | 5275 | 7748 | 10216
56.4969 | 295 | 2767 | 5240 | 7787 | 10256 | 248 | 2778 | 5266 | 7718 | 10202
56.5118 | 266 | 2751 | 5254 | 7759 | 10251 | 222 | 2781 | 5279 | 7755 | 10233
56.5268 | 281 | 2728 | 5248 | 7791 | 10262 | 243 | 2755 | 5228 | 7721 | 10230
56.5417 | 280 | 2747 | 5250 | 7765 | 10260 | 259 | 2734 | 5214 | 7750 | 10245
56.5567 | 313 | 2752 | 5237 | 7754 | 10262 | 208 | 2747 | 5230 | 7743 | 10225
56.5716 | 294 | 2772 | 5235 | 7741 | 10265 | 252 | 2757 | 5262 | 7735 | 10259
56.5865 | 271 | 2761 | 5229 | 7761 | 10260 | 249 | 2780 | 5262 | 7750 | 10269
56.6015 | 274 | 2767 | 5265 | 7730 | 10280 | 245 | 2752 | 5209 | 7755 | 10265
56.6164 | 298 | 2752 | 5259 | 7752 | 10262 | 247 | 2769 | 5237 | 7734 | 10228
56.6314 | 318 | 2766 | 5256 | 7753 | 10268 | 240 | 2758 | 5253 | 7741 | 10232
56.6463 | 331 | 2745 | 5229 | 7788 | 10279 | 237 | 2779 | 5239 | 7749 | 10249
56.6613 | 317 | 2719 | 5264 | 7802 | 10256 | 245 | 2772 | 5247 | 7768 | 10251
56.6762 | 268 | 2726 | 5243 | 7775 | 10246 | 269 | 2742 | 5247 | 7749 | 10241
56.6912 | 264 | 2742 | 5240 | 7755 | 10256 | 240 | 2738 | 5233 | 7736 | 10249
56.7061 | 295 | 2762 | 5226 | 7793 | 10263 | 224 | 2782 | 5275 | 7731 | 10254
56.7211 | 288 | 2737 | 5252 | 7773 | 10262 | 234 | 2795 | 5273 | 7727 | 10230
56.736 | 289 | 2760 | 5243 | 7778 | 10264 | 192 | 2765 | 5258 | 7741 | 10247
56.7509 | 295 | 2763 | 5243 | 7772 | 10261 | 232 | 2769 | 5230 | 7740 | 10242
56.7659 | 294 | 2752 | 5259 | 7774 | 10272 | 247 | 2775 | 5226 | 7770 | 10248
56.7808 | 310 | 2767 | 5253 | 7762 | 10263 | 244 | 2785 | 5262 | 7755 | 10229
56.7958 | 259 | 2760 | 5242 | 7750 | 10263 | 215 | 2747 | 5265 | 7730 | 10227
56.8107 | 286 | 2795 | 5220 | 7743 | 10285 | 235 | 2748 | 5252 | 7730 | 10219
56.8257 | 317 | 2767 | 5245 | 7774 | 10275 | 249 | 2726 | 5246 | 7742 | 10227
56.8406 | 307 | 2752 | 5267 | 7758 | 10262 | 233 | 2737 | 5237 | 7730 | 10235
56.8556 | 277 | 2752 | 5275 | 7737 | 10254 | 233 | 2730 | 5199 | 7730 | 10230
56.8705 | 268 | 2748 | 5242 | 7775 | 10266 | 225 | 2770 | 5258 | 7755 | 10246
56.8855 | 297 | 2742 | 5265 | 7751 | 10264 | 255 | 2776 | 5244 | 7761 | 10260
56.9004 | 305 | 2762 | 5286 | 7766 | 10286 | 221 | 2784 | 5269 | 7747 | 10256
56.9153 | 260 | 2750 | 5254 | 7763 | 10250 | 241 | 2758 | 5252 | 7754 | 10263
56.9303 | 288 | 2764 | 5266 | 7784 | 10277 | 239 | 2746 | 5266 | 7761 | 10233
56.9452 | 307 | 2737 | 5264 | 7783 | 10286 | 246 | 2772 | 5248 | 7742 | 10242
56.9602 | 317 | 2746 | 5246 | 7777 | 10268 | 259 | 2753 | 5268 | 7774 | 10234
56.9751 | 305 | 2744 | 5220 | 7783 | 10264 | 238 | 2773 | 5251 | 7744 | 10191
56.9901 | 318 | 2760 | 5241 | 7744 | 10266 | 243 | 2755 | 5241 | 7731 | 10223
57.005 | 286 | 2743 | 5252 | 7750 | 10249 | 243 | 2755 | 5270 | 7737 | 10247
57.02 | 268 | 2744 | 5241 | 7750 | 10239 | 266 | 2760 | 5230 | 7754 | 10266
57.0349 | 272 | 2771 | 5284 | 7736 | 10252 | 286 | 2746 | 5261 | 7760 | 10238
57.0499 | 269 | 2761 | 5281 | 7739 | 10257 | 256 | 2754 | 5255 | 7738 | 10252
57.0648 | 294 | 2755 | 5256 | 7731 | 10266 | 265 | 2769 | 5267 | 7768 | 10262
57.0797 | 287 | 2727 | 5261 | 7762 | 10247 | 233 | 2752 | 5239 | 7730 | 10228
57.0947 | 312 | 2728 | 5248 | 7762 | 10259 | 233 | 2759 | 5241 | 7748 | 10234
57.1096 | 280 | 2712 | 5225 | 7751 | 10247 | 233 | 2778 | 5238 | 7735 | 10222
57.1246 | 319 | 2760 | 5256 | 7770 | 10234 | 244 | 2799 | 5250 | 7752 | 10209
57.1395 | 291 | 2737 | 5257 | 7777 | 10240 | 233 | 2796 | 5258 | 7772 | 10233
57.1545 | 286 | 2757 | 5249 | 7788 | 10267 | 237 | 2810 | 5255 | 7743 | 10237
57.1694 | 291 | 2789 | 5239 | 7771 | 10248 | 201 | 2775 | 5269 | 7759 | 10227
57.1844 | 338 | 2756 | 5245 | 7768 | 10238 | 232 | 2727 | 5266 | 7750 | 10196
57.1993 | 310 | 2744 | 5254 | 7767 | 10259 | 248 | 2732 | 5275 | 7752 | 10232
57.2143 | 315 | 2757 | 5234 | 7753 | 10252 | 277 | 2752 | 5284 | 7743 | 10241
57.2292 | 289 | 2750 | 5246 | 7749 | 10267 | 271 | 2757 | 5252 | 7727 | 10224
57.2441 | 303 | 2752 | 5264 | 7742 | 10281 | 246 | 2758 | 5267 | 7731 | 10236
57.2591 | 343 | 2754 | 5245 | 7766 | 10239 | 243 | 2768 | 5247 | 7734 | 10228
57.274 | 322 | 2758 | 5269 | 7748 | 10243 | 255 | 2781 | 5252 | 7754 | 10234
57.289 | 314 | 2743 | 5248 | 7754 | 10229 | 234 | 2779 | 5257 | 7761 | 10210
57.3039 | 272 | 2764 | 5249 | 7771 | 10275 | 237 | 2793 | 5245 | 7751 | 10234
57.3189 | 288 | 2746 | 5280 | 7760 | 10251 | 255 | 2773 | 5235 | 7760 | 10237
57.3338 | 298 | 2765 | 5252 | 7783 | 10248 | 235 | 2759 | 5237 | 7756 | 10206
57.3488 | 300 | 2749 | 5263 | 7780 | 10258 | 238 | 2787 | 5248 | 7764 | 10211
57.3637 | 305 | 2728 | 5271 | 7754 | 10243 | 231 | 2777 | 5243 | 7762 | 10251
57.3787 | 306 | 2727 | 5251 | 7743 | 10239 | 252 | 2770 | 5270 | 7776 | 10265
57.3936 | 303 | 2763 | 5243 | 7779 | 10253 | 246 | 2770 | 5277 | 7778 | 10271
57.4085 | 294 | 2758 | 5268 | 7745 | 10263 | 266 | 2760 | 5276 | 7755 | 10277
57.4235 | 318 | 2763 | 5266 | 7765 | 10265 | 268 | 2781 | 5260 | 7755 | 10212
57.4384 | 283 | 2768 | 5234 | 7756 | 10275 | 279 | 2798 | 5267 | 7766 | 10231
57.4534 | 262 | 2778 | 5279 | 7786 | 10290 | 266 | 2801 | 5254 | 7753 | 10258
57.4683 | 315 | 2779 | 5263 | 7768 | 10249 | 238 | 2778 | 5249 | 7751 | 10261
57.4833 | 336 | 2776 | 5287 | 7765 | 10270 | 244 | 2797 | 5288 | 7779 | 10252
57.4982 | 323 | 2761 | 5296 | 7776 | 10268 | 238 | 2789 | 5287 | 7760 | 10250
57.5132 | 324 | 2755 | 5271 | 7761 | 10298 | 263 | 2768 | 5264 | 7783 | 10236
57.5281 | 326 | 2759 | 5296 | 7808 | 10283 | 241 | 2765 | 5259 | 7765 | 10231
57.5431 | 313 | 2776 | 5276 | 7790 | 10277 | 278 | 2801 | 5269 | 7770 | 10268
57.558 | 313 | 2773 | 5274 | 7795 | 10295 | 263 | 2794 | 5254 | 7760 | 10234
57.5729 | 310 | 2764 | 5292 | 7782 | 10285 | 256 | 2779 | 5275 | 7783 | 10238
57.5879 | 316 | 2775 | 5282 | 7795 | 10275 | 249 | 2763 | 5278 | 7744 | 10245
57.6028 | 309 | 2814 | 5270 | 7789 | 10256 | 241 | 2793 | 5230 | 7775 | 10248
57.6178 | 302 | 2763 | 5274 | 7764 | 10247 | 240 | 2803 | 5263 | 7738 | 10261
57.6327 | 320 | 2779 | 5279 | 7766 | 10251 | 245 | 2776 | 5268 | 7774 | 10252
57.6477 | 353 | 2775 | 5275 | 7783 | 10262 | 248 | 2780 | 5257 | 7761 | 10272
57.6626 | 326 | 2758 | 5252 | 7755 | 10287 | 239 | 2763 | 5212 | 7743 | 10228
57.6776 | 296 | 2743 | 5265 | 7778 | 10277 | 281 | 2769 | 5249 | 7745 | 10214
57.6925 | 314 | 2764 | 5260 | 7795 | 10278 | 240 | 2794 | 5283 | 7749 | 10240
57.7075 | 330 | 2758 | 5281 | 7760 | 10270 | 246 | 2796 | 5279 | 7751 | 10241
57.7224 | 322 | 2775 | 5221 | 7774 | 10301 | 250 | 2806 | 5262 | 7783 | 10232
57.7373 | 312 | 2761 | 5261 | 7743 | 10315 | 254 | 2787 | 5281 | 7755 | 10250
57.7523 | 310 | 2758 | 5286 | 7802 | 10278 | 258 | 2799 | 5279 | 7730 | 10227
57.7672 | 328 | 2787 | 5280 | 7746 | 10281 | 255 | 2811 | 5245 | 7741 | 10258
57.7822 | 315 | 2754 | 5267 | 7776 | 10296 | 223 | 2776 | 5271 | 7761 | 10250
57.7971 | 279 | 2810 | 5270 | 7750 | 10273 | 233 | 2770 | 5262 | 7752 | 10237
57.8121 | 312 | 2784 | 5287 | 7773 | 10294 | 250 | 2780 | 5265 | 7771 | 10239
57.827 | 275 | 2763 | 5293 | 7748 | 10282 | 241 | 2776 | 5255 | 7750 | 10228
57.842 | 346 | 2758 | 5267 | 7792 | 10288 | 263 | 2771 | 5235 | 7744 | 10254
57.8569 | 342 | 2770 | 5242 | 7786 | 10320 | 285 | 2800 | 5284 | 7764 | 10235
57.8719 | 308 | 2766 | 5262 | 7784 | 10298 | 241 | 2777 | 5283 | 7753 | 10230
57.8868 | 348 | 2775 | 5256 | 7754 | 10286 | 278 | 2813 | 5294 | 7772 | 10222
57.9017 | 323 | 2751 | 5254 | 7776 | 10258 | 275 | 2797 | 5271 | 7812 | 10234
57.9167 | 336 | 2757 | 5278 | 7742 | 10276 | 278 | 2792 | 5268 | 7774 | 10251
57.9316 | 327 | 2790 | 5272 | 7761 | 10279 | 233 | 2788 | 5272 | 7781 | 10278
57.9466 | 322 | 2777 | 5278 | 7792 | 10292 | 256 | 2790 | 5290 | 7749 | 10251
57.9615 | 325 | 2779 | 5268 | 7750 | 10278 | 261 | 2790 | 5285 | 7781 | 10266
57.9765 | 312 | 2768 | 5280 | 7797 | 10272 | 242 | 2790 | 5279 | 7785 | 10270
57.9914 | 334 | 2765 | 5276 | 7764 | 10249 | 234 | 2784 | 5312 | 7765 | 10261
58.0064 | 316 | 2759 | 5244 | 7783 | 10297 | 235 | 2818 | 5264 | 7762 | 10246
58.0213 | 303 | 2762 | 5269 | 7793 | 10291 | 254 | 2809 | 5249 | 7794 | 10209
58.0363 | 284 | 2743 | 5246 | 7753 | 10273 | 251 | 2798 | 5258 | 7769 | 10260
58.0512 | 344 | 2763 | 5254 | 7749 | 10287 | 276 | 2793 | 5256 | 7770 | 10237
58.0661 | 309 | 2764 | 5291 | 7772 | 10289 | 243 | 2788 | 5268 | 7768 | 10235
58.0811 | 313 | 2757 | 5256 | 7776 | 10272 | 259 | 2776 | 5255 | 7785 | 10232
58.096 | 347 | 2746 | 5292 | 7756 | 10252 | 263 | 2795 | 5244 | 7775 | 10265
58.111 | 327 | 2769 | 5254 | 7755 | 10248 | 261 | 2791 | 5278 | 7759 | 10258
58.1259 | 327 | 2795 | 5291 | 7748 | 10237 | 253 | 2766 | 5253 | 7773 | 10230
58.1409 | 307 | 2800 | 5266 | 7755 | 10230 | 288 | 2760 | 5283 | 7757 | 10230
58.1558 | 316 | 2780 | 5288 | 7790 | 10256 | 244 | 2781 | 5277 | 7787 | 10232
58.1708 | 331 | 2792 | 5265 | 7785 | 10251 | 246 | 2764 | 5249 | 7765 | 10236
58.1857 | 336 | 2766 | 5274 | 7773 | 10288 | 277 | 2792 | 5247 | 7752 | 10260
58.2007 | 339 | 2776 | 5279 | 7772 | 10293 | 257 | 2803 | 5263 | 7756 | 10237
58.2156 | 335 | 2767 | 5251 | 7759 | 10284 | 272 | 2811 | 5247 | 7762 | 10248
58.2305 | 348 | 2799 | 5275 | 7774 | 10294 | 263 | 2820 | 5244 | 7786 | 10243
58.2455 | 338 | 2774 | 5259 | 7767 | 10285 | 290 | 2797 | 5282 | 7761 | 10233
58.2604 | 321 | 2750 | 5282 | 7772 | 10284 | 257 | 2798 | 5314 | 7764 | 10252
58.2754 | 317 | 2757 | 5287 | 7749 | 10267 | 259 | 2781 | 5278 | 7754 | 10240
58.2903 | 295 | 2770 | 5287 | 7768 | 10279 | 253 | 2809 | 5267 | 7769 | 10249
58.3053 | 328 | 2768 | 5283 | 7749 | 10289 | 274 | 2799 | 5251 | 7761 | 10261
58.3202 | 342 | 2782 | 5247 | 7777 | 10297 | 262 | 2781 | 5273 | 7772 | 10252
58.3352 | 333 | 2799 | 5283 | 7778 | 10256 | 275 | 2757 | 5284 | 7775 | 10242
58.3501 | 317 | 2791 | 5274 | 7743 | 10271 | 288 | 2766 | 5275 | 7816 | 10244
58.3651 | 358 | 2807 | 5292 | 7751 | 10285 | 256 | 2814 | 5251 | 7775 | 10211
58.38 | 342 | 2765 | 5293 | 7745 | 10261 | 283 | 2786 | 5271 | 7769 | 10251
58.3949 | 322 | 2773 | 5290 | 7777 | 10288 | 277 | 2772 | 5289 | 7780 | 10236
58.4099 | 333 | 2789 | 5289 | 7754 | 10251 | 291 | 2787 | 5272 | 7755 | 10237
58.4248 | 344 | 2779 | 5270 | 7777 | 10271 | 295 | 2807 | 5261 | 7792 | 10258
58.4398 | 340 | 2771 | 5286 | 7778 | 10263 | 274 | 2800 | 5264 | 7788 | 10256
58.4547 | 326 | 2794 | 5259 | 7763 | 10290 | 259 | 2757 | 5284 | 7759 | 10226
58.4697 | 352 | 2785 | 5286 | 7777 | 10268 | 279 | 2782 | 5296 | 7762 | 10234
58.4846 | 327 | 2790 | 5273 | 7774 | 10271 | 294 | 2796 | 5278 | 7760 | 10284
58.4996 | 365 | 2799 | 5281 | 7779 | 10254 | 306 | 2825 | 5252 | 7767 | 10270
58.5145 | 348 | 2805 | 5286 | 7770 | 10264 | 299 | 2801 | 5272 | 7770 | 10251
58.5295 | 363 | 2817 | 5295 | 7784 | 10282 | 268 | 2816 | 5275 | 7762 | 10250
58.5444 | 354 | 2773 | 5296 | 7780 | 10273 | 268 | 2779 | 5302 | 7772 | 10226
58.5593 | 342 | 2791 | 5303 | 7758 | 10289 | 298 | 2789 | 5290 | 7771 | 10246
58.5743 | 351 | 2796 | 5255 | 7751 | 10278 | 303 | 2793 | 5275 | 7799 | 10288
58.5892 | 350 | 2777 | 5270 | 7766 | 10274 | 322 | 2790 | 5284 | 7786 | 10255
58.6042 | 370 | 2761 | 5266 | 7763 | 10286 | 294 | 2787 | 5277 | 7771 | 10268
58.6191 | 361 | 2773 | 5253 | 7768 | 10289 | 297 | 2841 | 5300 | 7788 | 10240
58.6341 | 364 | 2789 | 5299 | 7753 | 10290 | 309 | 2807 | 5255 | 7792 | 10278
58.649 | 381 | 2800 | 5312 | 7792 | 10275 | 296 | 2770 | 5302 | 7776 | 10262
58.664 | 381 | 2792 | 5337 | 7766 | 10309 | 276 | 2797 | 5275 | 7755 | 10258
58.6789 | 391 | 2771 | 5277 | 7780 | 10282 | 274 | 2791 | 5271 | 7747 | 10240
58.6939 | 384 | 2778 | 5285 | 7793 | 10313 | 270 | 2821 | 5271 | 7777 | 10244
58.7088 | 384 | 2795 | 5284 | 7793 | 10298 | 291 | 2794 | 5301 | 7787 | 10270
58.7237 | 399 | 2779 | 5326 | 7789 | 10304 | 296 | 2803 | 5303 | 7803 | 10267
58.7387 | 405 | 2829 | 5290 | 7782 | 10283 | 262 | 2787 | 5300 | 7783 | 10276
58.7536 | 412 | 2790 | 5293 | 7789 | 10257 | 262 | 2807 | 5273 | 7778 | 10255
58.7686 | 397 | 2800 | 5279 | 7789 | 10283 | 284 | 2812 | 5259 | 7790 | 10264
58.7835 | 416 | 2789 | 5259 | 7812 | 10293 | 285 | 2803 | 5280 | 7753 | 10262
58.7985 | 420 | 2808 | 5294 | 7781 | 10281 | 286 | 2790 | 5302 | 7800 | 10271
58.8134 | 450 | 2804 | 5274 | 7792 | 10282 | 313 | 2806 | 5291 | 7786 | 10260
58.8284 | 452 | 2826 | 5307 | 7764 | 10307 | 295 | 2803 | 5281 | 7763 | 10261
58.8433 | 478 | 2801 | 5302 | 7777 | 10297 | 297 | 2825 | 5320 | 7758 | 10250
58.8583 | 514 | 2782 | 5284 | 7779 | 10284 | 301 | 2831 | 5339 | 7782 | 10256
58.8732 | 506 | 2798 | 5286 | 7796 | 10281 | 257 | 2828 | 5293 | 7806 | 10244
58.8881 | 490 | 2801 | 5316 | 7775 | 10293 | 292 | 2821 | 5291 | 7787 | 10240
58.9031 | 509 | 2803 | 5337 | 7818 | 10295 | 316 | 2817 | 5317 | 7784 | 10259
58.918 | 494 | 2801 | 5336 | 7787 | 10304 | 303 | 2863 | 5312 | 7800 | 10265
58.933 | 508 | 2794 | 5318 | 7772 | 10297 | 321 | 2837 | 5287 | 7813 | 10245
58.9479 | 534 | 2832 | 5310 | 7783 | 10259 | 293 | 2872 | 5318 | 7797 | 10270
58.9629 | 540 | 2812 | 5311 | 7802 | 10302 | 362 | 2834 | 5334 | 7775 | 10260
58.9778 | 587 | 2803 | 5333 | 7795 | 10304 | 296 | 2815 | 5362 | 7789 | 10252
58.9928 | 527 | 2793 | 5334 | 7801 | 10301 | 312 | 2838 | 5327 | 7787 | 10251
59.0077 | 590 | 2810 | 5289 | 7829 | 10295 | 316 | 2860 | 5317 | 7794 | 10255
59.0227 | 583 | 2840 | 5314 | 7790 | 10287 | 304 | 2876 | 5304 | 7800 | 10293
59.0376 | 635 | 2840 | 5309 | 7762 | 10305 | 325 | 2855 | 5315 | 7813 | 10274
59.0525 | 634 | 2839 | 5318 | 7815 | 10299 | 309 | 2861 | 5315 | 7795 | 10273
59.0675 | 655 | 2861 | 5331 | 7788 | 10326 | 323 | 2874 | 5331 | 7804 | 10270
59.0824 | 665 | 2804 | 5294 | 7804 | 10298 | 336 | 2862 | 5341 | 7792 | 10269
59.0974 | 688 | 2826 | 5311 | 7799 | 10309 | 365 | 2862 | 5317 | 7795 | 10259
59.1123 | 735 | 2849 | 5320 | 7786 | 10338 | 380 | 2871 | 5288 | 7804 | 10251
59.1273 | 665 | 2838 | 5321 | 7840 | 10325 | 336 | 2881 | 5296 | 7823 | 10258
59.1422 | 740 | 2849 | 5336 | 7837 | 10306 | 347 | 2905 | 5304 | 7812 | 10300
59.1572 | 697 | 2830 | 5313 | 7828 | 10320 | 381 | 2899 | 5341 | 7805 | 10300
59.1721 | 717 | 2849 | 5328 | 7819 | 10301 | 378 | 2921 | 5343 | 7835 | 10275
59.1871 | 791 | 2853 | 5363 | 7848 | 10337 | 384 | 2913 | 5327 | 7845 | 10294
59.202 | 814 | 2825 | 5377 | 7855 | 10329 | 342 | 2930 | 5314 | 7841 | 10272
59.2169 | 788 | 2876 | 5310 | 7856 | 10333 | 334 | 2926 | 5338 | 7837 | 10283
59.2319 | 824 | 2864 | 5365 | 7876 | 10323 | 362 | 2973 | 5372 | 7849 | 10297
59.2468 | 834 | 2894 | 5359 | 7871 | 10293 | 365 | 2963 | 5356 | 7871 | 10323
59.2618 | 837 | 2925 | 5365 | 7857 | 10337 | 342 | 2931 | 5376 | 7868 | 10286
59.2767 | 899 | 2942 | 5365 | 7877 | 10340 | 355 | 3013 | 5387 | 7847 | 10294
59.2917 | 946 | 2941 | 5402 | 7860 | 10355 | 410 | 2993 | 5385 | 7874 | 10351
59.3066 | 937 | 2924 | 5442 | 7872 | 10369 | 439 | 3035 | 5412 | 7934 | 10302
59.3216 | 1001 | 3017 | 5462 | 7878 | 10402 | 417 | 3082 | 5470 | 7926 | 10366
59.3365 | 1009 | 3010 | 5458 | 7977 | 10369 | 460 | 3043 | 5452 | 7929 | 10377
59.3515 | 1032 | 2999 | 5463 | 7943 | 10398 | 468 | 3099 | 5421 | 7977 | 10365
59.3664 | 1085 | 3072 | 5471 | 7963 | 10421 | 497 | 3089 | 5512 | 7947 | 10443
59.3813 | 1018 | 3071 | 5468 | 7969 | 10456 | 475 | 3145 | 5489 | 7957 | 10440
59.3963 | 1097 | 3069 | 5500 | 8001 | 10466 | 529 | 3142 | 5467 | 8017 | 10514
59.4112 | 1153 | 3096 | 5556 | 7985 | 10460 | 533 | 3167 | 5524 | 8008 | 10520
59.4262 | 1222 | 3143 | 5529 | 8017 | 10484 | 550 | 3214 | 5570 | 8064 | 10529
59.4411 | 1220 | 3187 | 5563 | 8028 | 10504 | 568 | 3219 | 5562 | 8061 | 10585
59.4561 | 1322 | 3185 | 5627 | 8073 | 10516 | 574 | 3307 | 5624 | 8079 | 10540
59.471 | 1329 | 3254 | 5599 | 8105 | 10533 | 639 | 3376 | 5639 | 8206 | 10578
59.486 | 1435 | 3330 | 5644 | 8113 | 10552 | 699 | 3451 | 5687 | 8243 | 10580
59.5009 | 1430 | 3436 | 5704 | 8190 | 10557 | 734 | 3563 | 5700 | 8284 | 10623
59.5159 | 1626 | 3617 | 5869 | 8273 | 10625 | 831 | 3670 | 5844 | 8397 | 10718
59.5308 | 1794 | 3763 | 5955 | 8394 | 10768 | 955 | 3838 | 5980 | 8632 | 10775
59.5457 | 2022 | 4131 | 6099 | 8503 | 10818 | 1157 | 4189 | 6161 | 8825 | 10926
59.5607 | 2255 | 4584 | 6346 | 8825 | 10981 | 1372 | 4607 | 6466 | 9279 | 11191
59.5756 | 2729 | 5533 | 6738 | 9201 | 11226 | 1821 | 5256 | 6843 | 9980 | 11697
59.5906 | 3102 | 6763 | 7470 | 10042 | 11735 | 2443 | 6363 | 7598 | 10973 | 12423
59.6055 | 3890 | 8562 | 8446 | 11329 | 12626 | 3539 | 8074 | 8687 | 12582 | 13503
59.6205 | 4646 | 9591 | 10086 | 13392 | 13790 | 5246 | 9425 | 10242 | 14177 | 14960
59.6354 | 5044 | 9015 | 11664 | 15341 | 15708 | 6784 | 9632 | 11792 | 14555 | 16312
59.6504 | 4661 | 7047 | 12488 | 15335 | 17564 | 6510 | 8354 | 11869 | 13447 | 16157
59.6653 | 4024 | 5535 | 11360 | 13422 | 17872 | 4806 | 6486 | 10315 | 11493 | 15072
59.6803 | 3076 | 4671 | 9251 | 11226 | 16343 | 3300 | 5236 | 8546 | 10045 | 13384
59.6952 | 2498 | 4072 | 7883 | 9780 | 14194 | 2178 | 4569 | 7425 | 9382 | 12289
59.7101 | 2075 | 4024 | 7011 | 9171 | 12710 | 1677 | 4285 | 6812 | 9083 | 11530
59.7251 | 1853 | 4104 | 6725 | 9037 | 11922 | 1481 | 4241 | 6525 | 9023 | 11324
59.74 | 1847 | 4442 | 6567 | 9012 | 11590 | 1510 | 4412 | 6630 | 9248 | 11380
59.755 | 2108 | 5116 | 6740 | 9335 | 11526 | 1761 | 4812 | 6831 | 9717 | 11597
59.7699 | 2285 | 5862 | 7236 | 9854 | 11816 | 2199 | 5545 | 7323 | 10446 | 12090
59.7849 | 2528 | 6201 | 7908 | 10723 | 12512 | 2921 | 6162 | 7999 | 11121 | 12763
59.7998 | 2584 | 5817 | 8631 | 11615 | 13283 | 3566 | 6163 | 8655 | 11152 | 13299
59.8148 | 2535 | 4980 | 8872 | 11476 | 13948 | 3345 | 5502 | 8519 | 10671 | 13211
59.8297 | 2057 | 4163 | 8295 | 10714 | 14281 | 2543 | 4603 | 7782 | 9683 | 12591
59.8447 | 1608 | 3553 | 7409 | 9525 | 13370 | 1782 | 3943 | 6964 | 9012 | 11909
59.8596 | 1264 | 3400 | 6555 | 8799 | 12325 | 1205 | 3515 | 6343 | 8546 | 11242
59.8745 | 957 | 3141 | 6148 | 8447 | 11538 | 881 | 3263 | 5949 | 8255 | 10843
59.8895 | 830 | 3091 | 5821 | 8263 | 11080 | 729 | 3199 | 5801 | 8151 | 10702
59.9044 | 765 | 2989 | 5710 | 8157 | 10794 | 682 | 3074 | 5663 | 8025 | 10543
59.9194 | 662 | 3008 | 5608 | 8040 | 10684 | 514 | 3063 | 5589 | 8026 | 10525
59.9343 | 612 | 2965 | 5526 | 8010 | 10589 | 499 | 2999 | 5465 | 7970 | 10442
59.9493 | 533 | 2916 | 5459 | 7959 | 10563 | 438 | 2968 | 5457 | 7980 | 10393
59.9642 | 537 | 2941 | 5446 | 7926 | 10515 | 415 | 2940 | 5432 | 7909 | 10390
59.9792 | 519 | 2918 | 5395 | 7916 | 10477 | 394 | 2917 | 5410 | 7899 | 10383
59.9941 | 555 | 2901 | 5413 | 7894 | 10412 | 365 | 2897 | 5430 | 7880 | 10347
60.0091 | 502 | 2878 | 5405 | 7890 | 10426 | 369 | 2904 | 5407 | 7893 | 10372
60.024 | 446 | 2908 | 5381 | 7880 | 10398 | 361 | 2897 | 5390 | 7882 | 10360
60.0389 | 455 | 2867 | 5386 | 7856 | 10401 | 362 | 2899 | 5369 | 7844 | 10323
60.0539 | 474 | 2848 | 5346 | 7859 | 10378 | 365 | 2891 | 5344 | 7851 | 10310
60.0688 | 437 | 2813 | 5342 | 7861 | 10375 | 371 | 2864 | 5373 | 7837 | 10321
60.0838 | 430 | 2802 | 5342 | 7850 | 10361 | 357 | 2908 | 5322 | 7830 | 10290
60.0987 | 439 | 2849 | 5332 | 7818 | 10360 | 342 | 2875 | 5360 | 7821 | 10309
60.1137 | 376 | 2830 | 5334 | 7875 | 10346 | 306 | 2837 | 5345 | 7807 | 10315
60.1286 | 386 | 2806 | 5309 | 7796 | 10355 | 324 | 2842 | 5319 | 7811 | 10283
60.1436 | 362 | 2814 | 5323 | 7837 | 10336 | 317 | 2844 | 5302 | 7812 | 10295
60.1585 | 343 | 2788 | 5331 | 7860 | 10330 | 317 | 2851 | 5314 | 7819 | 10310
60.1735 | 391 | 2822 | 5313 | 7830 | 10341 | 310 | 2841 | 5304 | 7810 | 10270
60.1884 | 396 | 2825 | 5314 | 7790 | 10342 | 273 | 2808 | 5337 | 7819 | 10271
60.2033 | 347 | 2817 | 5318 | 7786 | 10304 | 282 | 2825 | 5317 | 7846 | 10239
60.2183 | 363 | 2815 | 5294 | 7816 | 10321 | 312 | 2837 | 5281 | 7800 | 10261
60.2332 | 345 | 2820 | 5301 | 7827 | 10297 | 306 | 2829 | 5273 | 7830 | 10250
60.2482 | 366 | 2805 | 5307 | 7817 | 10322 | 291 | 2821 | 5302 | 7813 | 10281
60.2631 | 358 | 2777 | 5290 | 7834 | 10303 | 300 | 2790 | 5277 | 7814 | 10292
60.2781 | 382 | 2783 | 5318 | 7809 | 10310 | 294 | 2824 | 5290 | 7774 | 10279
60.293 | 399 | 2786 | 5298 | 7808 | 10324 | 276 | 2840 | 5302 | 7814 | 10281
60.308 | 364 | 2774 | 5329 | 7816 | 10302 | 295 | 2818 | 5297 | 7805 | 10287
60.3229 | 328 | 2790 | 5320 | 7809 | 10281 | 280 | 2813 | 5306 | 7817 | 10275
60.3379 | 299 | 2781 | 5289 | 7793 | 10313 | 256 | 2809 | 5292 | 7802 | 10243
60.3528 | 354 | 2807 | 5295 | 7809 | 10304 | 254 | 2789 | 5274 | 7786 | 10269
60.3677 | 321 | 2810 | 5292 | 7810 | 10296 | 283 | 2827 | 5261 | 7776 | 10283
60.3827 | 362 | 2801 | 5273 | 7800 | 10316 | 299 | 2797 | 5289 | 7790 | 10247
60.3976 | 338 | 2773 | 5286 | 7805 | 10279 | 268 | 2821 | 5283 | 7754 | 10271
60.4126 | 362 | 2827 | 5276 | 7801 | 10280 | 300 | 2805 | 5270 | 7774 | 10281
60.4275 | 367 | 2803 | 5280 | 7775 | 10279 | 268 | 2776 | 5301 | 7797 | 10274
60.4425 | 348 | 2784 | 5296 | 7782 | 10307 | 265 | 2780 | 5297 | 7832 | 10259
60.4574 | 326 | 2796 | 5294 | 7794 | 10269 | 248 | 2802 | 5308 | 7784 | 10283
60.4724 | 320 | 2812 | 5265 | 7795 | 10298 | 276 | 2803 | 5302 | 7783 | 10275
60.4873 | 316 | 2773 | 5284 | 7806 | 10290 | 247 | 2793 | 5290 | 7786 | 10278
60.5023 | 302 | 2772 | 5296 | 7815 | 10293 | 274 | 2829 | 5287 | 7774 | 10279
60.5172 | 346 | 2781 | 5300 | 7786 | 10299 | 276 | 2802 | 5296 | 7747 | 10260
60.5321 | 339 | 2785 | 5295 | 7787 | 10303 | 269 | 2809 | 5308 | 7773 | 10253
60.5471 | 323 | 2783 | 5271 | 7793 | 10329 | 271 | 2819 | 5263 | 7793 | 10265
60.562 | 301 | 2773 | 5302 | 7779 | 10281 | 290 | 2790 | 5275 | 7801 | 10231
60.577 | 318 | 2766 | 5291 | 7780 | 10275 | 277 | 2788 | 5298 | 7795 | 10267
60.5919 | 346 | 2770 | 5275 | 7787 | 10291 | 299 | 2796 | 5288 | 7781 | 10253
60.6069 | 338 | 2797 | 5301 | 7774 | 10268 | 264 | 2797 | 5289 | 7776 | 10268
60.6218 | 352 | 2807 | 5314 | 7783 | 10275 | 295 | 2790 | 5290 | 7772 | 10266
60.6368 | 364 | 2770 | 5268 | 7771 | 10278 | 272 | 2829 | 5308 | 7791 | 10300
60.6517 | 312 | 2772 | 5258 | 7790 | 10280 | 280 | 2773 | 5283 | 7797 | 10298
60.6667 | 337 | 2772 | 5276 | 7787 | 10308 | 274 | 2784 | 5277 | 7768 | 10258
60.6816 | 336 | 2802 | 5291 | 7803 | 10303 | 249 | 2796 | 5287 | 7765 | 10290
60.6965 | 354 | 2760 | 5240 | 7792 | 10281 | 255 | 2811 | 5265 | 7770 | 10279
60.7115 | 329 | 2764 | 5278 | 7772 | 10255 | 255 | 2782 | 5260 | 7764 | 10265
60.7264 | 317 | 2744 | 5298 | 7767 | 10307 | 268 | 2794 | 5275 | 7737 | 10270
60.7414 | 314 | 2771 | 5299 | 7759 | 10296 | 272 | 2814 | 5265 | 7785 | 10250
60.7563 | 321 | 2798 | 5276 | 7777 | 10288 | 299 | 2804 | 5260 | 7796 | 10254
60.7713 | 327 | 2784 | 5285 | 7768 | 10293 | 284 | 2763 | 5272 | 7795 | 10256
60.7862 | 329 | 2753 | 5284 | 7760 | 10255 | 268 | 2798 | 5270 | 7771 | 10225
60.8012 | 301 | 2745 | 5269 | 7781 | 10280 | 271 | 2782 | 5271 | 7769 | 10255
60.8161 | 314 | 2764 | 5263 | 7811 | 10287 | 280 | 2776 | 5265 | 7796 | 10261
60.8311 | 303 | 2744 | 5270 | 7802 | 10290 | 286 | 2781 | 5282 | 7766 | 10266
60.846 | 330 | 2785 | 5238 | 7799 | 10275 | 281 | 2790 | 5261 | 7774 | 10255
60.8609 | 286 | 2775 | 5267 | 7797 | 10250 | 266 | 2807 | 5286 | 7769 | 10233
60.8759 | 334 | 2779 | 5288 | 7809 | 10310 | 270 | 2789 | 5278 | 7740 | 10237
60.8908 | 295 | 2772 | 5307 | 7770 | 10287 | 248 | 2798 | 5251 | 7765 | 10265
60.9058 | 326 | 2766 | 5305 | 7772 | 10313 | 258 | 2784 | 5266 | 7740 | 10263
60.9207 | 352 | 2757 | 5283 | 7793 | 10287 | 253 | 2784 | 5235 | 7754 | 10275
60.9357 | 348 | 2776 | 5288 | 7800 | 10296 | 282 | 2786 | 5257 | 7794 | 10273
60.9506 | 341 | 2760 | 5323 | 7787 | 10305 | 247 | 2806 | 5263 | 7772 | 10261
60.9656 | 341 | 2747 | 5294 | 7760 | 10303 | 272 | 2812 | 5277 | 7742 | 10215
60.9805 | 331 | 2741 | 5250 | 7782 | 10273 | 252 | 2795 | 5274 | 7772 | 10257
60.9955 | 333 | 2746 | 5282 | 7786 | 10262 | 254 | 2789 | 5275 | 7789 | 10252
61.0104 | 334 | 2770 | 5245 | 7778 | 10268 | 254 | 2801 | 5261 | 7776 | 10245
61.0253 | 303 | 2798 | 5281 | 7758 | 10296 | 272 | 2791 | 5269 | 7772 | 10230
61.0403 | 287 | 2755 | 5288 | 7765 | 10261 | 255 | 2800 | 5276 | 7778 | 10247
61.0552 | 318 | 2788 | 5299 | 7776 | 10295 | 270 | 2774 | 5254 | 7774 | 10224
61.0702 | 333 | 2777 | 5297 | 7792 | 10265 | 269 | 2773 | 5290 | 7798 | 10266
61.0851 | 306 | 2778 | 5289 | 7786 | 10257 | 235 | 2775 | 5258 | 7801 | 10252
61.1001 | 297 | 2781 | 5281 | 7785 | 10290 | 260 | 2802 | 5269 | 7751 | 10262
61.115 | 335 | 2794 | 5270 | 7792 | 10271 | 247 | 2776 | 5248 | 7769 | 10235
61.13 | 308 | 2767 | 5273 | 7766 | 10273 | 250 | 2769 | 5285 | 7754 | 10253
61.1449 | 346 | 2773 | 5268 | 7801 | 10267 | 278 | 2775 | 5255 | 7768 | 10255
61.1599 | 343 | 2766 | 5259 | 7755 | 10269 | 257 | 2784 | 5251 | 7762 | 10257
61.1748 | 345 | 2754 | 5280 | 7760 | 10274 | 258 | 2781 | 5281 | 7758 | 10278
61.1897 | 310 | 2760 | 5295 | 7764 | 10261 | 275 | 2771 | 5289 | 7771 | 10282
61.2047 | 326 | 2803 | 5308 | 7779 | 10269 | 277 | 2786 | 5275 | 7737 | 10270
61.2196 | 326 | 2776 | 5278 | 7755 | 10280 | 252 | 2799 | 5243 | 7758 | 10248
61.2346 | 327 | 2745 | 5290 | 7757 | 10264 | 286 | 2779 | 5284 | 7784 | 10241
61.2495 | 339 | 2784 | 5292 | 7783 | 10267 | 275 | 2781 | 5269 | 7761 | 10250
61.2645 | 285 | 2759 | 5282 | 7747 | 10275 | 281 | 2785 | 5248 | 7774 | 10235
61.2794 | 292 | 2796 | 5297 | 7775 | 10315 | 273 | 2795 | 5260 | 7796 | 10221
61.2944 | 314 | 2776 | 5273 | 7758 | 10285 | 238 | 2771 | 5237 | 7749 | 10251
61.3093 | 340 | 2780 | 5279 | 7766 | 10267 | 257 | 2816 | 5270 | 7770 | 10244
61.3243 | 329 | 2770 | 5282 | 7800 | 10273 | 264 | 2801 | 5280 | 7769 | 10234
61.3392 | 289 | 2762 | 5270 | 7765 | 10260 | 254 | 2824 | 5265 | 7752 | 10265
61.3541 | 292 | 2780 | 5267 | 7769 | 10266 | 279 | 2826 | 5252 | 7733 | 10251
61.3691 | 328 | 2771 | 5251 | 7777 | 10264 | 250 | 2770 | 5257 | 7757 | 10257
61.384 | 322 | 2781 | 5226 | 7782 | 10242 | 267 | 2787 | 5262 | 7763 | 10248
61.399 | 312 | 2794 | 5263 | 7777 | 10293 | 258 | 2789 | 5240 | 7773 | 10252
61.4139 | 324 | 2773 | 5274 | 7796 | 10276 | 273 | 2808 | 5263 | 7747 | 10286
61.4289 | 305 | 2793 | 5262 | 7799 | 10268 | 280 | 2821 | 5261 | 7727 | 10254
61.4438 | 318 | 2761 | 5250 | 7811 | 10284 | 284 | 2794 | 5296 | 7762 | 10246
61.4588 | 311 | 2774 | 5314 | 7766 | 10280 | 273 | 2787 | 5276 | 7767 | 10262
61.4737 | 341 | 2779 | 5302 | 7749 | 10290 | 248 | 2789 | 5299 | 7742 | 10246
61.4887 | 306 | 2758 | 5272 | 7758 | 10298 | 247 | 2794 | 5295 | 7767 | 10250
61.5036 | 337 | 2785 | 5239 | 7775 | 10291 | 250 | 2781 | 5276 | 7768 | 10231
61.5185 | 339 | 2808 | 5254 | 7759 | 10272 | 266 | 2772 | 5244 | 7760 | 10236
61.5335 | 341 | 2799 | 5282 | 7737 | 10281 | 265 | 2786 | 5253 | 7786 | 10243
61.5484 | 309 | 2779 | 5291 | 7772 | 10282 | 255 | 2798 | 5242 | 7802 | 10251
61.5634 | 326 | 2756 | 5245 | 7760 | 10275 | 273 | 2788 | 5258 | 7776 | 10275
61.5783 | 347 | 2781 | 5282 | 7806 | 10278 | 259 | 2773 | 5297 | 7791 | 10275
61.5933 | 344 | 2761 | 5247 | 7777 | 10273 | 269 | 2812 | 5270 | 7783 | 10243
61.6082 | 305 | 2765 | 5287 | 7835 | 10273 | 273 | 2815 | 5270 | 7766 | 10253
61.6232 | 316 | 2784 | 5265 | 7780 | 10296 | 264 | 2796 | 5302 | 7751 | 10260
61.6381 | 321 | 2795 | 5270 | 7783 | 10272 | 275 | 2803 | 5290 | 7752 | 10277
61.6531 | 341 | 2781 | 5290 | 7771 | 10256 | 255 | 2775 | 5260 | 7778 | 10253
61.668 | 360 | 2751 | 5289 | 7755 | 10269 | 265 | 2765 | 5269 | 7767 | 10272
61.6829 | 314 | 2778 | 5279 | 7792 | 10275 | 254 | 2772 | 5260 | 7769 | 10256
61.6979 | 353 | 2781 | 5260 | 7766 | 10256 | 297 | 2787 | 5264 | 7767 | 10231
61.7128 | 343 | 2769 | 5296 | 7780 | 10279 | 294 | 2797 | 5247 | 7761 | 10242
61.7278 | 325 | 2787 | 5280 | 7755 | 10277 | 285 | 2780 | 5269 | 7757 | 10239
61.7427 | 334 | 2776 | 5250 | 7761 | 10242 | 273 | 2785 | 5272 | 7756 | 10266
61.7577 | 357 | 2777 | 5276 | 7776 | 10236 | 273 | 2772 | 5261 | 7755 | 10264
61.7726 | 377 | 2765 | 5257 | 7784 | 10273 | 244 | 2780 | 5280 | 7755 | 10261
61.7876 | 353 | 2787 | 5273 | 7773 | 10279 | 265 | 2787 | 5263 | 7772 | 10251
61.8025 | 338 | 2753 | 5239 | 7758 | 10267 | 288 | 2813 | 5286 | 7759 | 10264
61.8175 | 345 | 2764 | 5255 | 7781 | 10283 | 278 | 2778 | 5261 | 7784 | 10244
61.8324 | 361 | 2778 | 5273 | 7777 | 10276 | 276 | 2805 | 5273 | 7763 | 10246
61.8473 | 330 | 2787 | 5282 | 7774 | 10278 | 258 | 2796 | 5270 | 7773 | 10252
61.8623 | 341 | 2788 | 5276 | 7754 | 10269 | 240 | 2771 | 5252 | 7749 | 10268
61.8772 | 339 | 2755 | 5261 | 7783 | 10261 | 259 | 2787 | 5279 | 7772 | 10242
61.8922 | 359 | 2790 | 5286 | 7780 | 10261 | 271 | 2815 | 5273 | 7761 | 10267
61.9071 | 349 | 2775 | 5283 | 7779 | 10263 | 247 | 2836 | 5257 | 7763 | 10243
61.9221 | 347 | 2794 | 5264 | 7778 | 10263 | 276 | 2805 | 5271 | 7732 | 10235
61.937 | 355 | 2782 | 5253 | 7780 | 10273 | 280 | 2789 | 5301 | 7766 | 10245
61.952 | 383 | 2789 | 5280 | 7790 | 10298 | 274 | 2793 | 5279 | 7771 | 10243
61.9669 | 339 | 2804 | 5251 | 7820 | 10269 | 282 | 2809 | 5277 | 7775 | 10261
61.9819 | 358 | 2777 | 5259 | 7755 | 10262 | 272 | 2803 | 5254 | 7782 | 10273
61.9968 | 326 | 2780 | 5280 | 7718 | 10289 | 273 | 2795 | 5256 | 7764 | 10261
62.0117 | 356 | 2819 | 5280 | 7776 | 10290 | 238 | 2837 | 5267 | 7775 | 10247
62.0267 | 374 | 2772 | 5278 | 7780 | 10263 | 295 | 2776 | 5262 | 7790 | 10251
62.0416 | 363 | 2772 | 5268 | 7781 | 10257 | 258 | 2804 | 5269 | 7825 | 10277
62.0566 | 380 | 2785 | 5284 | 7756 | 10300 | 278 | 2778 | 5275 | 7785 | 10256
62.0715 | 367 | 2752 | 5287 | 7766 | 10257 | 299 | 2777 | 5298 | 7790 | 10229
62.0865 | 373 | 2769 | 5289 | 7780 | 10274 | 297 | 2803 | 5315 | 7785 | 10277
62.1014 | 342 | 2763 | 5281 | 7774 | 10267 | 305 | 2800 | 5283 | 7781 | 10276
62.1164 | 343 | 2767 | 5275 | 7788 | 10301 | 263 | 2807 | 5303 | 7780 | 10258
62.1313 | 369 | 2784 | 5313 | 7767 | 10276 | 293 | 2802 | 5281 | 7759 | 10274
62.1463 | 359 | 2789 | 5268 | 7772 | 10268 | 282 | 2837 | 5281 | 7779 | 10273
62.1612 | 378 | 2796 | 5299 | 7775 | 10266 | 243 | 2820 | 5279 | 7783 | 10272
62.1761 | 352 | 2803 | 5286 | 7798 | 10280 | 285 | 2821 | 5270 | 7770 | 10251
62.1911 | 421 | 2804 | 5284 | 7793 | 10262 | 272 | 2806 | 5274 | 7757 | 10272
62.206 | 399 | 2800 | 5273 | 7832 | 10287 | 276 | 2825 | 5282 | 7764 | 10265
62.221 | 398 | 2784 | 5271 | 7790 | 10290 | 276 | 2812 | 5276 | 7791 | 10247
62.2359 | 425 | 2796 | 5302 | 7767 | 10305 | 278 | 2829 | 5283 | 7784 | 10268
62.2509 | 408 | 2804 | 5323 | 7804 | 10287 | 268 | 2828 | 5280 | 7828 | 10300
62.2658 | 396 | 2802 | 5303 | 7795 | 10312 | 286 | 2809 | 5264 | 7792 | 10277
62.2808 | 372 | 2783 | 5316 | 7790 | 10295 | 308 | 2834 | 5296 | 7789 | 10270
62.2957 | 392 | 2795 | 5311 | 7804 | 10275 | 299 | 2820 | 5311 | 7829 | 10287
62.3107 | 408 | 2813 | 5307 | 7804 | 10269 | 295 | 2836 | 5325 | 7822 | 10297
62.3256 | 393 | 2811 | 5297 | 7803 | 10286 | 316 | 2882 | 5300 | 7831 | 10294
62.3405 | 428 | 2822 | 5318 | 7826 | 10303 | 313 | 2858 | 5295 | 7833 | 10278
62.3555 | 410 | 2827 | 5340 | 7821 | 10291 | 285 | 2837 | 5297 | 7806 | 10289
62.3704 | 428 | 2844 | 5299 | 7837 | 10273 | 292 | 2877 | 5320 | 7803 | 10319
62.3854 | 433 | 2827 | 5322 | 7808 | 10283 | 306 | 2860 | 5296 | 7826 | 10300
62.4003 | 453 | 2836 | 5339 | 7780 | 10306 | 298 | 2877 | 5324 | 7807 | 10326
62.4153 | 435 | 2870 | 5320 | 7819 | 10322 | 332 | 2901 | 5342 | 7844 | 10307
62.4302 | 463 | 2871 | 5333 | 7854 | 10340 | 334 | 2890 | 5357 | 7874 | 10294
62.4452 | 471 | 2904 | 5382 | 7874 | 10334 | 345 | 2947 | 5323 | 7884 | 10336
62.4601 | 512 | 2888 | 5353 | 7905 | 10318 | 360 | 2946 | 5372 | 7926 | 10382
62.4751 | 506 | 2955 | 5428 | 7917 | 10351 | 364 | 2987 | 5401 | 7938 | 10369
62.49 | 556 | 3036 | 5433 | 7951 | 10415 | 438 | 3025 | 5449 | 7954 | 10397
62.5049 | 597 | 3113 | 5501 | 7981 | 10391 | 460 | 3067 | 5535 | 8051 | 10488
62.5199 | 724 | 3255 | 5560 | 8063 | 10512 | 525 | 3160 | 5579 | 8154 | 10563
62.5348 | 793 | 3538 | 5639 | 8268 | 10605 | 672 | 3406 | 5674 | 8384 | 10705
62.5498 | 882 | 3750 | 5771 | 8472 | 10766 | 803 | 3685 | 5874 | 8594 | 10921
62.5647 | 962 | 3822 | 6063 | 8670 | 10966 | 1122 | 3763 | 6085 | 8841 | 11103
62.5797 | 960 | 3670 | 6207 | 8950 | 11154 | 1238 | 3833 | 6249 | 8796 | 11306
62.5946 | 934 | 3403 | 6248 | 8958 | 11424 | 1171 | 3579 | 6186 | 8583 | 11418
62.6096 | 848 | 3128 | 6140 | 8705 | 11405 | 985 | 3316 | 6008 | 8321 | 11193
62.6245 | 698 | 3020 | 5959 | 8392 | 11297 | 746 | 3185 | 5829 | 8166 | 10903
62.6395 | 626 | 2995 | 5727 | 8134 | 10981 | 583 | 3082 | 5593 | 8002 | 10706
62.6544 | 582 | 2984 | 5576 | 8013 | 10744 | 483 | 3027 | 5547 | 7996 | 10553
62.6693 | 580 | 3003 | 5481 | 7992 | 10540 | 454 | 2991 | 5507 | 7968 | 10524
62.6843 | 565 | 2990 | 5468 | 8007 | 10520 | 458 | 3045 | 5506 | 8018 | 10506
62.6992 | 548 | 3086 | 5449 | 8035 | 10496 | 493 | 3089 | 5511 | 8067 | 10545
62.7142 | 569 | 3216 | 5540 | 8083 | 10517 | 501 | 3162 | 5522 | 8159 | 10595
62.7291 | 625 | 3266 | 5611 | 8163 | 10606 | 602 | 3272 | 5658 | 8251 | 10604
62.7441 | 610 | 3279 | 5760 | 8318 | 10727 | 738 | 3305 | 5766 | 8298 | 10771
62.759 | 605 | 3167 | 5749 | 8401 | 10812 | 743 | 3247 | 5779 | 8232 | 10837
62.774 | 636 | 3064 | 5786 | 8313 | 10860 | 679 | 3143 | 5679 | 8135 | 10779
62.7889 | 517 | 2938 | 5708 | 8190 | 10854 | 543 | 3009 | 5597 | 7982 | 10707
62.8039 | 463 | 2858 | 5555 | 8014 | 10703 | 484 | 2915 | 5504 | 7908 | 10558
62.8188 | 461 | 2834 | 5454 | 7935 | 10592 | 437 | 2845 | 5413 | 7849 | 10446
62.8337 | 397 | 2824 | 5422 | 7866 | 10454 | 326 | 2878 | 5369 | 7826 | 10419
62.8487 | 374 | 2845 | 5343 | 7842 | 10391 | 322 | 2818 | 5331 | 7811 | 10336
62.8636 | 377 | 2813 | 5301 | 7818 | 10352 | 319 | 2818 | 5332 | 7786 | 10332
62.8786 | 373 | 2807 | 5290 | 7817 | 10318 | 321 | 2796 | 5309 | 7790 | 10310
62.8935 | 360 | 2786 | 5296 | 7814 | 10336 | 284 | 2787 | 5304 | 7811 | 10271
62.9085 | 338 | 2765 | 5325 | 7810 | 10305 | 317 | 2790 | 5306 | 7791 | 10263
62.9234 | 325 | 2790 | 5310 | 7786 | 10358 | 311 | 2816 | 5262 | 7767 | 10265
62.9384 | 312 | 2772 | 5300 | 7808 | 10305 | 292 | 2826 | 5266 | 7796 | 10265
62.9533 | 343 | 2770 | 5290 | 7793 | 10284 | 258 | 2810 | 5253 | 7800 | 10256
62.9683 | 332 | 2773 | 5289 | 7798 | 10317 | 271 | 2791 | 5275 | 7782 | 10291
62.9832 | 322 | 2767 | 5304 | 7794 | 10302 | 271 | 2781 | 5271 | 7766 | 10277
62.9981 | 324 | 2788 | 5295 | 7771 | 10292 | 290 | 2784 | 5284 | 7772 | 10261
63.0131 | 314 | 2791 | 5298 | 7762 | 10297 | 272 | 2794 | 5264 | 7746 | 10279
63.028 | 317 | 2774 | 5296 | 7753 | 10264 | 253 | 2765 | 5283 | 7768 | 10251
63.043 | 322 | 2758 | 5303 | 7774 | 10290 | 258 | 2753 | 5303 | 7747 | 10248
63.0579 | 337 | 2750 | 5269 | 7771 | 10272 | 258 | 2790 | 5284 | 7771 | 10265
63.0729 | 283 | 2764 | 5287 | 7776 | 10279 | 258 | 2776 | 5271 | 7793 | 10258
63.0878 | 290 | 2740 | 5292 | 7783 | 10252 | 261 | 2764 | 5276 | 7770 | 10254
63.1028 | 324 | 2759 | 5260 | 7793 | 10295 | 280 | 2764 | 5260 | 7756 | 10306
63.1177 | 319 | 2744 | 5282 | 7753 | 10296 | 245 | 2779 | 5273 | 7762 | 10302
63.1327 | 322 | 2771 | 5296 | 7745 | 10302 | 267 | 2774 | 5273 | 7766 | 10256
63.1476 | 302 | 2777 | 5271 | 7750 | 10309 | 263 | 2790 | 5289 | 7776 | 10239
63.1625 | 312 | 2744 | 5275 | 7759 | 10271 | 258 | 2770 | 5267 | 7753 | 10249
63.1775 | 344 | 2791 | 5262 | 7772 | 10277 | 261 | 2795 | 5271 | 7741 | 10261
63.1924 | 329 | 2796 | 5287 | 7778 | 10287 | 276 | 2799 | 5263 | 7751 | 10239
63.2074 | 358 | 2779 | 5263 | 7768 | 10292 | 249 | 2767 | 5265 | 7767 | 10246
63.2223 | 292 | 2761 | 5251 | 7760 | 10297 | 251 | 2777 | 5263 | 7754 | 10254
63.2373 | 287 | 2764 | 5288 | 7756 | 10274 | 244 | 2782 | 5272 | 7737 | 10275
63.2522 | 323 | 2772 | 5279 | 7772 | 10295 | 248 | 2774 | 5277 | 7766 | 10254
63.2672 | 321 | 2790 | 5285 | 7776 | 10270 | 214 | 2765 | 5283 | 7734 | 10238
63.2821 | 290 | 2792 | 5250 | 7764 | 10282 | 258 | 2760 | 5261 | 7749 | 10283
63.2971 | 275 | 2759 | 5285 | 7780 | 10279 | 257 | 2776 | 5265 | 7783 | 10264
63.312 | 301 | 2746 | 5271 | 7779 | 10255 | 246 | 2745 | 5272 | 7784 | 10277
63.3269 | 331 | 2775 | 5274 | 7784 | 10307 | 277 | 2757 | 5262 | 7753 | 10233
63.3419 | 313 | 2770 | 5275 | 7773 | 10292 | 252 | 2758 | 5266 | 7730 | 10233
63.3568 | 317 | 2775 | 5293 | 7749 | 10291 | 265 | 2787 | 5268 | 7731 | 10239
63.3718 | 303 | 2777 | 5254 | 7758 | 10264 | 256 | 2771 | 5274 | 7765 | 10250
63.3867 | 283 | 2761 | 5263 | 7762 | 10251 | 276 | 2757 | 5257 | 7744 | 10243
63.4017 | 282 | 2759 | 5279 | 7781 | 10295 | 263 | 2762 | 5254 | 7756 | 10224
63.4166 | 284 | 2776 | 5281 | 7783 | 10278 | 272 | 2787 | 5242 | 7775 | 10229
63.4316 | 292 | 2755 | 5278 | 7766 | 10267 | 237 | 2773 | 5256 | 7767 | 10255
63.4465 | 277 | 2781 | 5286 | 7748 | 10252 | 261 | 2775 | 5283 | 7755 | 10239
63.4615 | 297 | 2767 | 5255 | 7758 | 10252 | 251 | 2795 | 5264 | 7766 | 10237
63.4764 | 314 | 2780 | 5267 | 7799 | 10245 | 221 | 2801 | 5244 | 7740 | 10265
63.4913 | 299 | 2748 | 5261 | 7774 | 10267 | 259 | 2774 | 5265 | 7750 | 10271
63.5063 | 288 | 2742 | 5258 | 7742 | 10273 | 263 | 2765 | 5238 | 7759 | 10245
63.5212 | 273 | 2762 | 5253 | 7751 | 10259 | 265 | 2778 | 5231 | 7773 | 10266
63.5362 | 278 | 2765 | 5261 | 7746 | 10258 | 259 | 2769 | 5288 | 7731 | 10243
63.5511 | 311 | 2725 | 5255 | 7771 | 10260 | 270 | 2749 | 5291 | 7771 | 10256
63.5661 | 274 | 2766 | 5259 | 7745 | 10246 | 287 | 2756 | 5262 | 7754 | 10252
63.581 | 297 | 2749 | 5261 | 7735 | 10246 | 304 | 2799 | 5273 | 7777 | 10270
63.596 | 292 | 2733 | 5274 | 7749 | 10254 | 263 | 2763 | 5269 | 7778 | 10238
63.6109 | 330 | 2748 | 5276 | 7760 | 10281 | 241 | 2742 | 5246 | 7780 | 10255
63.6259 | 308 | 2748 | 5260 | 7761 | 10286 | 262 | 2777 | 5268 | 7755 | 10254
63.6408 | 316 | 2752 | 5263 | 7775 | 10258 | 252 | 2737 | 5255 | 7736 | 10285
63.6557 | 307 | 2759 | 5254 | 7777 | 10271 | 251 | 2745 | 5266 | 7767 | 10256
63.6707 | 294 | 2738 | 5248 | 7785 | 10285 | 276 | 2776 | 5256 | 7765 | 10260
63.6856 | 285 | 2743 | 5255 | 7764 | 10239 | 267 | 2782 | 5268 | 7745 | 10247
63.7006 | 290 | 2759 | 5256 | 7767 | 10264 | 282 | 2743 | 5268 | 7786 | 10264
63.7155 | 297 | 2757 | 5270 | 7772 | 10265 | 263 | 2777 | 5263 | 7758 | 10268
63.7305 | 300 | 2760 | 5270 | 7774 | 10274 | 255 | 2815 | 5259 | 7762 | 10268
63.7454 | 276 | 2752 | 5279 | 7749 | 10274 | 234 | 2791 | 5237 | 7770 | 10251
63.7604 | 288 | 2774 | 5263 | 7740 | 10260 | 221 | 2744 | 5235 | 7748 | 10280
63.7753 | 293 | 2739 | 5249 | 7754 | 10275 | 259 | 2775 | 5256 | 7739 | 10267
63.7902 | 289 | 2736 | 5297 | 7784 | 10281 | 255 | 2751 | 5256 | 7737 | 10258
63.8052 | 264 | 2725 | 5311 | 7781 | 10295 | 259 | 2762 | 5254 | 7744 | 10252
63.8201 | 265 | 2749 | 5275 | 7774 | 10282 | 230 | 2782 | 5277 | 7753 | 10263
63.8351 | 281 | 2755 | 5284 | 7784 | 10271 | 227 | 2750 | 5261 | 7765 | 10244
63.85 | 284 | 2748 | 5244 | 7783 | 10300 | 227 | 2750 | 5266 | 7763 | 10228
63.865 | 333 | 2768 | 5233 | 7767 | 10270 | 243 | 2749 | 5245 | 7741 | 10256
63.8799 | 329 | 2748 | 5241 | 7752 | 10287 | 253 | 2736 | 5272 | 7752 | 10269
63.8949 | 286 | 2766 | 5264 | 7743 | 10300 | 247 | 2768 | 5246 | 7757 | 10248
63.9098 | 280 | 2756 | 5250 | 7770 | 10276 | 275 | 2764 | 5255 | 7736 | 10253
63.9248 | 303 | 2752 | 5247 | 7785 | 10302 | 253 | 2793 | 5264 | 7758 | 10254
63.9397 | 309 | 2763 | 5274 | 7760 | 10266 | 282 | 2771 | 5254 | 7772 | 10237
63.9546 | 294 | 2750 | 5250 | 7755 | 10241 | 282 | 2813 | 5244 | 7755 | 10253
63.9696 | 280 | 2758 | 5281 | 7767 | 10244 | 293 | 2786 | 5219 | 7764 | 10243
63.9845 | 273 | 2767 | 5280 | 7762 | 10240 | 269 | 2799 | 5241 | 7762 | 10247
63.9995 | 294 | 2770 | 5233 | 7763 | 10234 | 259 | 2794 | 5263 | 7801 | 10264
64.0144 | 282 | 2746 | 5225 | 7784 | 10268 | 254 | 2773 | 5276 | 7771 | 10276
64.0294 | 308 | 2764 | 5247 | 7788 | 10268 | 235 | 2767 | 5257 | 7760 | 10241
64.0443 | 284 | 2763 | 5265 | 7794 | 10280 | 246 | 2780 | 5261 | 7761 | 10233
64.0593 | 273 | 2768 | 5254 | 7764 | 10266 | 253 | 2786 | 5279 | 7753 | 10271
64.0742 | 281 | 2754 | 5255 | 7770 | 10256 | 255 | 2743 | 5288 | 7759 | 10264
64.0892 | 277 | 2742 | 5257 | 7764 | 10261 | 268 | 2772 | 5267 | 7760 | 10254
64.1041 | 286 | 2745 | 5261 | 7766 | 10245 | 265 | 2782 | 5273 | 7747 | 10264
64.119 | 286 | 2764 | 5254 | 7759 | 10296 | 239 | 2794 | 5293 | 7737 | 10238
64.134 | 307 | 2746 | 5286 | 7755 | 10272 | 229 | 2783 | 5249 | 7760 | 10257
64.1489 | 290 | 2736 | 5249 | 7780 | 10282 | 246 | 2777 | 5271 | 7765 | 10254
64.1639 | 299 | 2751 | 5238 | 7762 | 10265 | 245 | 2758 | 5264 | 7756 | 10221
64.1788 | 267 | 2755 | 5249 | 7764 | 10269 | 240 | 2782 | 5261 | 7786 | 10248
64.1938 | 268 | 2741 | 5276 | 7766 | 10251 | 262 | 2781 | 5233 | 7778 | 10236
64.2087 | 269 | 2739 | 5272 | 7755 | 10277 | 275 | 2774 | 5240 | 7796 | 10258
64.2237 | 286 | 2742 | 5266 | 7738 | 10275 | 242 | 2776 | 5247 | 7770 | 10260
64.2386 | 303 | 2756 | 5297 | 7772 | 10248 | 252 | 2797 | 5230 | 7761 | 10275
64.2536 | 297 | 2765 | 5256 | 7787 | 10262 | 290 | 2774 | 5257 | 7742 | 10261
64.2685 | 305 | 2721 | 5261 | 7782 | 10288 | 268 | 2767 | 5253 | 7755 | 10260
64.2834 | 296 | 2765 | 5296 | 7749 | 10292 | 261 | 2748 | 5256 | 7757 | 10256
64.2984 | 269 | 2768 | 5264 | 7756 | 10267 | 253 | 2759 | 5257 | 7759 | 10234
64.3133 | 264 | 2761 | 5285 | 7779 | 10261 | 266 | 2754 | 5262 | 7769 | 10256
64.3283 | 262 | 2744 | 5273 | 7759 | 10249 | 219 | 2744 | 5227 | 7775 | 10226
64.3432 | 267 | 2765 | 5265 | 7750 | 10252 | 248 | 2757 | 5247 | 7764 | 10245
64.3582 | 280 | 2774 | 5281 | 7745 | 10287 | 259 | 2769 | 5250 | 7757 | 10249
64.3731 | 282 | 2733 | 5291 | 7763 | 10274 | 270 | 2783 | 5264 | 7752 | 10243
64.3881 | 267 | 2762 | 5279 | 7770 | 10281 | 259 | 2772 | 5249 | 7741 | 10254
64.403 | 293 | 2757 | 5270 | 7772 | 10268 | 278 | 2773 | 5264 | 7760 | 10231
64.418 | 288 | 2770 | 5258 | 7787 | 10248 | 240 | 2781 | 5248 | 7786 | 10246
64.4329 | 273 | 2767 | 5262 | 7759 | 10268 | 241 | 2776 | 5266 | 7742 | 10236
64.4478 | 283 | 2781 | 5243 | 7750 | 10250 | 255 | 2776 | 5264 | 7716 | 10236
64.4628 | 298 | 2784 | 5255 | 7763 | 10278 | 247 | 2776 | 5282 | 7758 | 10257
64.4777 | 269 | 2777 | 5282 | 7743 | 10258 | 232 | 2763 | 5281 | 7771 | 10235
64.4927 | 275 | 2743 | 5299 | 7754 | 10254 | 250 | 2780 | 5269 | 7782 | 10252
64.5076 | 283 | 2739 | 5278 | 7770 | 10268 | 251 | 2781 | 5273 | 7787 | 10268
64.5226 | 273 | 2754 | 5268 | 7789 | 10259 | 274 | 2772 | 5266 | 7766 | 10275
64.5375 | 318 | 2772 | 5264 | 7750 | 10241 | 269 | 2773 | 5270 | 7761 | 10243
64.5525 | 301 | 2757 | 5250 | 7753 | 10280 | 253 | 2746 | 5282 | 7757 | 10262
64.5674 | 306 | 2748 | 5268 | 7782 | 10294 | 236 | 2775 | 5283 | 7755 | 10281
64.5824 | 289 | 2761 | 5276 | 7794 | 10297 | 271 | 2776 | 5284 | 7767 | 10282
64.5973 | 294 | 2740 | 5261 | 7744 | 10271 | 234 | 2774 | 5264 | 7761 | 10255
64.6122 | 298 | 2791 | 5264 | 7734 | 10276 | 269 | 2771 | 5265 | 7741 | 10224
64.6272 | 285 | 2755 | 5237 | 7771 | 10263 | 282 | 2755 | 5273 | 7758 | 10280
64.6421 | 294 | 2749 | 5254 | 7781 | 10284 | 250 | 2774 | 5260 | 7738 | 10258
64.6571 | 254 | 2774 | 5272 | 7800 | 10281 | 285 | 2766 | 5235 | 7749 | 10260
64.672 | 272 | 2775 | 5244 | 7769 | 10276 | 264 | 2768 | 5260 | 7774 | 10243
64.687 | 314 | 2799 | 5253 | 7736 | 10266 | 254 | 2761 | 5256 | 7771 | 10269
64.7019 | 321 | 2775 | 5251 | 7746 | 10282 | 265 | 2779 | 5266 | 7758 | 10258
64.7169 | 306 | 2794 | 5266 | 7784 | 10299 | 269 | 2795 | 5250 | 7768 | 10273
64.7318 | 316 | 2757 | 5278 | 7788 | 10276 | 241 | 2785 | 5247 | 7777 | 10259
64.7468 | 281 | 2757 | 5260 | 7757 | 10258 | 249 | 2754 | 5247 | 7748 | 10254
64.7617 | 255 | 2735 | 5308 | 7786 | 10268 | 254 | 2768 | 5249 | 7779 | 10268
64.7766 | 310 | 2760 | 5284 | 7782 | 10234 | 224 | 2768 | 5256 | 7747 | 10288
64.7916 | 281 | 2752 | 5254 | 7774 | 10252 | 234 | 2764 | 5265 | 7757 | 10252
64.8065 | 263 | 2728 | 5279 | 7779 | 10274 | 218 | 2767 | 5286 | 7774 | 10234
64.8215 | 282 | 2763 | 5253 | 7734 | 10256 | 266 | 2768 | 5264 | 7767 | 10241
64.8364 | 295 | 2767 | 5260 | 7759 | 10297 | 275 | 2788 | 5258 | 7752 | 10262
64.8514 | 293 | 2745 | 5270 | 7741 | 10285 | 271 | 2765 | 5279 | 7758 | 10267
64.8663 | 304 | 2750 | 5259 | 7744 | 10261 | 258 | 2753 | 5229 | 7752 | 10250
64.8813 | 270 | 2778 | 5259 | 7734 | 10238 | 256 | 2753 | 5281 | 7741 | 10231
64.8962 | 263 | 2774 | 5235 | 7749 | 10296 | 267 | 2768 | 5274 | 7788 | 10254
64.9112 | 280 | 2778 | 5261 | 7778 | 10282 | 264 | 2775 | 5237 | 7790 | 10265
64.9261 | 289 | 2754 | 5295 | 7761 | 10279 | 247 | 2782 | 5263 | 7753 | 10251
64.941 | 280 | 2775 | 5284 | 7736 | 10257 | 238 | 2796 | 5246 | 7787 | 10258
64.956 | 287 | 2758 | 5277 | 7744 | 10261 | 261 | 2784 | 5259 | 7746 | 10262
64.9709 | 290 | 2777 | 5291 | 7774 | 10241 | 255 | 2776 | 5241 | 7749 | 10262
64.9859 | 289 | 2753 | 5257 | 7764 | 10248 | 249 | 2739 | 5253 | 7761 | 10242
65.0008 | 289 | 2790 | 5260 | 7778 | 10256 | 236 | 2732 | 5255 | 7749 | 10243
65.0158 | 266 | 2769 | 5257 | 7776 | 10289 | 251 | 2764 | 5268 | 7727 | 10261
65.0307 | 333 | 2753 | 5261 | 7749 | 10239 | 244 | 2769 | 5245 | 7736 | 10247
65.0457 | 278 | 2772 | 5247 | 7787 | 10246 | 273 | 2775 | 5245 | 7739 | 10239
65.0606 | 272 | 2763 | 5270 | 7757 | 10260 | 227 | 2773 | 5249 | 7779 | 10237
65.0756 | 281 | 2751 | 5267 | 7753 | 10257 | 243 | 2745 | 5265 | 7765 | 10252
65.0905 | 295 | 2759 | 5265 | 7757 | 10276 | 232 | 2758 | 5264 | 7742 | 10250
65.1054 | 309 | 2756 | 5271 | 7774 | 10268 | 248 | 2760 | 5268 | 7733 | 10254
65.1204 | 299 | 2780 | 5230 | 7766 | 10249 | 244 | 2753 | 5280 | 7768 | 10239
65.1353 | 278 | 2766 | 5249 | 7758 | 10232 | 256 | 2760 | 5264 | 7766 | 10244
65.1503 | 302 | 2742 | 5255 | 7742 | 10250 | 239 | 2775 | 5265 | 7769 | 10230
65.1652 | 284 | 2780 | 5253 | 7765 | 10240 | 240 | 2775 | 5277 | 7767 | 10260
65.1802 | 307 | 2793 | 5270 | 7757 | 10243 | 244 | 2754 | 5254 | 7763 | 10248
65.1951 | 264 | 2759 | 5250 | 7750 | 10260 | 245 | 2785 | 5253 | 7771 | 10260
65.2101 | 267 | 2752 | 5252 | 7770 | 10252 | 260 | 2773 | 5258 | 7783 | 10231
65.225 | 283 | 2760 | 5258 | 7769 | 10243 | 249 | 2785 | 5283 | 7815 | 10265
65.24 | 281 | 2752 | 5265 | 7764 | 10252 | 253 | 2749 | 5280 | 7759 | 10237
65.2549 | 285 | 2760 | 5271 | 7775 | 10262 | 273 | 2758 | 5255 | 7791 | 10261
65.2698 | 295 | 2747 | 5263 | 7777 | 10266 | 250 | 2769 | 5276 | 7783 | 10261
65.2848 | 299 | 2747 | 5259 | 7766 | 10262 | 250 | 2772 | 5251 | 7769 | 10257
65.2997 | 308 | 2769 | 5278 | 7759 | 10250 | 249 | 2800 | 5269 | 7760 | 10221
65.3147 | 304 | 2770 | 5279 | 7757 | 10263 | 235 | 2780 | 5272 | 7766 | 10243
65.3296 | 263 | 2754 | 5292 | 7771 | 10249 | 254 | 2765 | 5247 | 7769 | 10257
65.3446 | 265 | 2747 | 5273 | 7716 | 10253 | 247 | 2778 | 5269 | 7758 | 10271
65.3595 | 265 | 2760 | 5249 | 7766 | 10253 | 268 | 2796 | 5247 | 7746 | 10270
65.3745 | 299 | 2729 | 5236 | 7763 | 10245 | 243 | 2769 | 5243 | 7724 | 10218
65.3894 | 312 | 2741 | 5252 | 7771 | 10269 | 247 | 2755 | 5247 | 7730 | 10255
65.4044 | 290 | 2749 | 5276 | 7768 | 10271 | 273 | 2771 | 5252 | 7729 | 10280
65.4193 | 287 | 2761 | 5247 | 7754 | 10288 | 273 | 2790 | 5271 | 7729 | 10291
65.4342 | 282 | 2741 | 5276 | 7782 | 10269 | 279 | 2788 | 5287 | 7755 | 10279
65.4492 | 312 | 2763 | 5247 | 7775 | 10242 | 265 | 2748 | 5261 | 7757 | 10296
65.4641 | 272 | 2765 | 5275 | 7781 | 10250 | 269 | 2769 | 5235 | 7774 | 10289
65.4791 | 283 | 2772 | 5260 | 7778 | 10269 | 259 | 2810 | 5246 | 7771 | 10240
65.494 | 316 | 2763 | 5263 | 7756 | 10245 | 272 | 2789 | 5270 | 7733 | 10265
65.509 | 319 | 2769 | 5260 | 7762 | 10269 | 252 | 2754 | 5289 | 7757 | 10248
65.5239 | 323 | 2732 | 5259 | 7775 | 10244 | 274 | 2773 | 5266 | 7757 | 10236
65.5389 | 294 | 2767 | 5268 | 7777 | 10267 | 253 | 2749 | 5242 | 7745 | 10261
65.5538 | 288 | 2761 | 5270 | 7747 | 10250 | 248 | 2750 | 5267 | 7773 | 10247
65.5688 | 269 | 2757 | 5271 | 7788 | 10245 | 257 | 2772 | 5268 | 7762 | 10268
65.5837 | 260 | 2768 | 5262 | 7801 | 10261 | 276 | 2771 | 5239 | 7733 | 10247
65.5986 | 280 | 2778 | 5272 | 7761 | 10280 | 263 | 2763 | 5256 | 7732 | 10251
65.6136 | 295 | 2772 | 5278 | 7774 | 10293 | 262 | 2771 | 5262 | 7752 | 10260
65.6285 | 263 | 2743 | 5286 | 7799 | 10290 | 262 | 2787 | 5281 | 7743 | 10251
65.6435 | 272 | 2771 | 5279 | 7790 | 10270 | 267 | 2768 | 5259 | 7785 | 10257
65.6584 | 285 | 2751 | 5257 | 7778 | 10250 | 278 | 2783 | 5261 | 7770 | 10240
65.6734 | 302 | 2732 | 5271 | 7761 | 10259 | 256 | 2755 | 5233 | 7767 | 10219
65.6883 | 299 | 2743 | 5284 | 7785 | 10283 | 252 | 2749 | 5299 | 7770 | 10223
65.7033 | 270 | 2750 | 5303 | 7764 | 10261 | 222 | 2785 | 5269 | 7754 | 10248
65.7182 | 288 | 2783 | 5267 | 7784 | 10267 | 241 | 2770 | 5252 | 7762 | 10282
65.7332 | 292 | 2767 | 5267 | 7789 | 10273 | 250 | 2775 | 5252 | 7747 | 10264
65.7481 | 292 | 2792 | 5267 | 7737 | 10246 | 280 | 2764 | 5245 | 7772 | 10257
65.763 | 262 | 2776 | 5239 | 7771 | 10249 | 235 | 2772 | 5261 | 7743 | 10242
65.778 | 268 | 2753 | 5254 | 7773 | 10263 | 271 | 2775 | 5270 | 7750 | 10265
65.7929 | 292 | 2770 | 5264 | 7774 | 10275 | 262 | 2747 | 5279 | 7781 | 10268
65.8079 | 268 | 2797 | 5235 | 7804 | 10272 | 228 | 2770 | 5272 | 7746 | 10245
65.8228 | 282 | 2773 | 5274 | 7762 | 10242 | 247 | 2777 | 5256 | 7732 | 10250
65.8378 | 280 | 2749 | 5268 | 7782 | 10241 | 265 | 2822 | 5246 | 7755 | 10245
65.8527 | 278 | 2780 | 5271 | 7773 | 10247 | 276 | 2796 | 5263 | 7755 | 10264
65.8677 | 266 | 2785 | 5260 | 7760 | 10223 | 241 | 2765 | 5254 | 7783 | 10261
65.8826 | 300 | 2792 | 5257 | 7765 | 10245 | 296 | 2784 | 5255 | 7759 | 10246
65.8976 | 304 | 2760 | 5263 | 7767 | 10257 | 280 | 2783 | 5236 | 7730 | 10240
65.9125 | 308 | 2766 | 5235 | 7792 | 10285 | 259 | 2758 | 5254 | 7778 | 10248
65.9274 | 249 | 2773 | 5283 | 7804 | 10262 | 265 | 2792 | 5281 | 7749 | 10256
65.9424 | 303 | 2759 | 5258 | 7757 | 10256 | 247 | 2776 | 5260 | 7789 | 10247
65.9573 | 311 | 2772 | 5253 | 7756 | 10253 | 248 | 2768 | 5263 | 7772 | 10245
65.9723 | 315 | 2749 | 5256 | 7740 | 10274 | 236 | 2788 | 5281 | 7753 | 10285
65.9872 | 284 | 2734 | 5276 | 7766 | 10256 | 269 | 2778 | 5284 | 7766 | 10247
66.0022 | 264 | 2732 | 5274 | 7744 | 10269 | 251 | 2780 | 5245 | 7806 | 10244
66.0171 | 307 | 2755 | 5297 | 7755 | 10283 | 256 | 2787 | 5254 | 7746 | 10236
66.0321 | 308 | 2753 | 5283 | 7769 | 10274 | 233 | 2768 | 5246 | 7766 | 10247
66.047 | 294 | 2740 | 5248 | 7765 | 10256 | 255 | 2789 | 5267 | 7744 | 10253
66.062 | 267 | 2794 | 5265 | 7779 | 10251 | 251 | 2746 | 5274 | 7758 | 10253
66.0769 | 294 | 2779 | 5232 | 7758 | 10269 | 265 | 2756 | 5269 | 7782 | 10261
66.0918 | 298 | 2766 | 5254 | 7762 | 10272 | 257 | 2769 | 5255 | 7733 | 10211
66.1068 | 299 | 2714 | 5249 | 7772 | 10281 | 251 | 2781 | 5272 | 7740 | 10260
66.1217 | 301 | 2746 | 5277 | 7762 | 10251 | 266 | 2774 | 5265 | 7737 | 10247
66.1367 | 309 | 2742 | 5268 | 7744 | 10274 | 230 | 2764 | 5258 | 7749 | 10267
66.1516 | 252 | 2755 | 5268 | 7782 | 10305 | 269 | 2743 | 5260 | 7751 | 10261
66.1666 | 293 | 2755 | 5241 | 7740 | 10278 | 247 | 2799 | 5253 | 7773 | 10259
66.1815 | 268 | 2756 | 5285 | 7770 | 10258 | 246 | 2771 | 5231 | 7774 | 10232
66.1965 | 280 | 2735 | 5277 | 7754 | 10265 | 243 | 2765 | 5253 | 7757 | 10263
66.2114 | 287 | 2727 | 5272 | 7782 | 10270 | 276 | 2752 | 5244 | 7773 | 10240
66.2264 | 284 | 2743 | 5247 | 7767 | 10255 | 270 | 2773 | 5227 | 7779 | 10225
66.2413 | 279 | 2748 | 5248 | 7759 | 10250 | 246 | 2770 | 5258 | 7750 | 10247
66.2562 | 263 | 2752 | 5270 | 7781 | 10256 | 287 | 2769 | 5256 | 7717 | 10273
66.2712 | 274 | 2748 | 5276 | 7774 | 10267 | 254 | 2771 | 5251 | 7733 | 10252
66.2861 | 308 | 2733 | 5278 | 7765 | 10274 | 291 | 2760 | 5258 | 7771 | 10264
66.3011 | 280 | 2745 | 5259 | 7762 | 10269 | 267 | 2761 | 5249 | 7792 | 10242
66.316 | 296 | 2769 | 5273 | 7738 | 10273 | 242 | 2763 | 5260 | 7773 | 10268
66.331 | 295 | 2757 | 5243 | 7760 | 10267 | 232 | 2760 | 5225 | 7745 | 10267
66.3459 | 287 | 2748 | 5266 | 7751 | 10251 | 249 | 2760 | 5237 | 7731 | 10266
66.3609 | 311 | 2766 | 5265 | 7750 | 10276 | 266 | 2754 | 5230 | 7754 | 10221
66.3758 | 285 | 2767 | 5250 | 7773 | 10262 | 255 | 2764 | 5256 | 7756 | 10219
66.3908 | 270 | 2756 | 5245 | 7756 | 10260 | 274 | 2768 | 5301 | 7749 | 10233
66.4057 | 289 | 2738 | 5245 | 7770 | 10249 | 253 | 2748 | 5248 | 7793 | 10235
66.4206 | 298 | 2746 | 5242 | 7782 | 10275 | 237 | 2764 | 5280 | 7785 | 10236
66.4356 | 304 | 2763 | 5245 | 7771 | 10299 | 267 | 2748 | 5261 | 7768 | 10245
66.4505 | 278 | 2747 | 5233 | 7775 | 10238 | 265 | 2789 | 5249 | 7768 | 10233
66.4655 | 307 | 2769 | 5276 | 7752 | 10281 | 241 | 2757 | 5239 | 7730 | 10232
66.4804 | 288 | 2764 | 5256 | 7766 | 10283 | 254 | 2777 | 5275 | 7725 | 10245
66.4954 | 321 | 2766 | 5256 | 7771 | 10246 | 257 | 2760 | 5283 | 7741 | 10262
66.5103 | 307 | 2796 | 5239 | 7775 | 10284 | 254 | 2747 | 5274 | 7724 | 10250
66.5253 | 254 | 2760 | 5230 | 7782 | 10247 | 259 | 2782 | 5246 | 7742 | 10249
66.5402 | 268 | 2761 | 5242 | 7757 | 10246 | 245 | 2777 | 5237 | 7760 | 10228
66.5552 | 290 | 2792 | 5261 | 7764 | 10258 | 259 | 2758 | 5250 | 7774 | 10273
66.5701 | 295 | 2767 | 5268 | 7736 | 10265 | 268 | 2780 | 5269 | 7753 | 10247
66.585 | 273 | 2759 | 5251 | 7769 | 10273 | 287 | 2780 | 5251 | 7756 | 10246
66.6 | 285 | 2748 | 5246 | 7752 | 10259 | 247 | 2763 | 5288 | 7785 | 10250
66.6149 | 270 | 2777 | 5243 | 7769 | 10277 | 287 | 2773 | 5280 | 7751 | 10248
66.6299 | 259 | 2743 | 5268 | 7746 | 10274 | 257 | 2771 | 5246 | 7770 | 10240
66.6448 | 273 | 2756 | 5275 | 7759 | 10266 | 257 | 2766 | 5244 | 7774 | 10257
66.6598 | 302 | 2772 | 5274 | 7765 | 10256 | 262 | 2771 | 5263 | 7751 | 10238
66.6747 | 304 | 2780 | 5226 | 7751 | 10269 | 261 | 2724 | 5261 | 7754 | 10261
66.6897 | 285 | 2747 | 5253 | 7760 | 10272 | 278 | 2758 | 5289 | 7748 | 10245
66.7046 | 307 | 2758 | 5263 | 7752 | 10267 | 248 | 2780 | 5271 | 7722 | 10243
66.7196 | 291 | 2760 | 5247 | 7748 | 10265 | 265 | 2764 | 5247 | 7749 | 10249
66.7345 | 319 | 2744 | 5240 | 7729 | 10301 | 305 | 2766 | 5249 | 7761 | 10253
66.7494 | 278 | 2761 | 5271 | 7774 | 10285 | 262 | 2769 | 5258 | 7760 | 10251
66.7644 | 297 | 2751 | 5245 | 7775 | 10265 | 248 | 2757 | 5270 | 7715 | 10217
66.7793 | 302 | 2752 | 5271 | 7770 | 10272 | 247 | 2759 | 5251 | 7774 | 10240
66.7943 | 284 | 2762 | 5256 | 7752 | 10253 | 235 | 2777 | 5248 | 7757 | 10259
66.8092 | 285 | 2757 | 5264 | 7769 | 10221 | 239 | 2750 | 5281 | 7755 | 10235
66.8242 | 284 | 2748 | 5232 | 7751 | 10265 | 249 | 2757 | 5293 | 7777 | 10244
66.8391 | 294 | 2755 | 5269 | 7762 | 10280 | 235 | 2747 | 5267 | 7757 | 10234
66.8541 | 308 | 2761 | 5261 | 7754 | 10254 | 260 | 2766 | 5250 | 7773 | 10240
66.869 | 287 | 2769 | 5247 | 7780 | 10257 | 237 | 2762 | 5269 | 7783 | 10269
66.884 | 280 | 2755 | 5256 | 7778 | 10240 | 247 | 2789 | 5262 | 7784 | 10258
66.8989 | 275 | 2741 | 5247 | 7752 | 10255 | 257 | 2772 | 5258 | 7742 | 10271
66.9138 | 263 | 2751 | 5255 | 7751 | 10278 | 227 | 2769 | 5217 | 7736 | 10255
66.9288 | 279 | 2774 | 5254 | 7751 | 10285 | 255 | 2798 | 5230 | 7753 | 10258
66.9437 | 292 | 2760 | 5241 | 7769 | 10252 | 283 | 2805 | 5247 | 7750 | 10248
66.9587 | 269 | 2791 | 5231 | 7774 | 10246 | 241 | 2808 | 5261 | 7772 | 10249
66.9736 | 269 | 2758 | 5261 | 7759 | 10259 | 270 | 2770 | 5260 | 7736 | 10273
66.9886 | 280 | 2765 | 5272 | 7766 | 10241 | 268 | 2768 | 5252 | 7749 | 10260
67.0035 | 323 | 2758 | 5277 | 7758 | 10248 | 237 | 2768 | 5267 | 7744 | 10264
67.0185 | 305 | 2788 | 5280 | 7735 | 10252 | 231 | 2771 | 5253 | 7743 | 10265
67.0334 | 276 | 2764 | 5268 | 7786 | 10248 | 272 | 2769 | 5238 | 7739 | 10248
67.0484 | 303 | 2736 | 5270 | 7777 | 10264 | 264 | 2766 | 5261 | 7763 | 10260
67.0633 | 284 | 2765 | 5254 | 7776 | 10261 | 272 | 2780 | 5259 | 7753 | 10210
67.0782 | 289 | 2768 | 5232 | 7786 | 10254 | 284 | 2781 | 5257 | 7772 | 10222
67.0932 | 265 | 2761 | 5270 | 7774 | 10232 | 277 | 2749 | 5289 | 7787 | 10255
67.1081 | 277 | 2743 | 5275 | 7769 | 10260 | 305 | 2774 | 5264 | 7736 | 10232
67.1231 | 272 | 2749 | 5275 | 7756 | 10239 | 262 | 2765 | 5243 | 7773 | 10218
67.138 | 270 | 2743 | 5252 | 7753 | 10247 | 250 | 2759 | 5284 | 7755 | 10259
67.153 | 274 | 2762 | 5236 | 7755 | 10227 | 236 | 2762 | 5267 | 7769 | 10287
67.1679 | 295 | 2761 | 5270 | 7748 | 10246 | 258 | 2776 | 5238 | 7750 | 10262
67.1829 | 289 | 2758 | 5268 | 7761 | 10260 | 240 | 2752 | 5244 | 7741 | 10268
67.1978 | 289 | 2768 | 5255 | 7760 | 10277 | 245 | 2757 | 5284 | 7740 | 10256
67.2128 | 297 | 2765 | 5258 | 7763 | 10241 | 247 | 2774 | 5251 | 7724 | 10249
67.2277 | 295 | 2746 | 5257 | 7771 | 10260 | 283 | 2771 | 5248 | 7726 | 10262
67.2426 | 252 | 2751 | 5254 | 7758 | 10243 | 282 | 2782 | 5252 | 7764 | 10245
67.2576 | 251 | 2728 | 5273 | 7757 | 10253 | 233 | 2751 | 5270 | 7756 | 10244
67.2725 | 266 | 2761 | 5254 | 7773 | 10258 | 256 | 2789 | 5272 | 7748 | 10252
67.2875 | 281 | 2768 | 5250 | 7794 | 10252 | 267 | 2754 | 5247 | 7739 | 10246
67.3024 | 273 | 2774 | 5299 | 7769 | 10261 | 267 | 2759 | 5271 | 7750 | 10226
67.3174 | 275 | 2777 | 5249 | 7777 | 10275 | 254 | 2775 | 5257 | 7741 | 10241
67.3323 | 284 | 2791 | 5248 | 7768 | 10266 | 229 | 2790 | 5278 | 7773 | 10265
67.3473 | 283 | 2768 | 5263 | 7790 | 10289 | 267 | 2760 | 5267 | 7772 | 10233
67.3622 | 259 | 2751 | 5248 | 7746 | 10247 | 226 | 2766 | 5259 | 7751 | 10241
67.3772 | 303 | 2763 | 5287 | 7768 | 10276 | 236 | 2778 | 5269 | 7758 | 10248
67.3921 | 285 | 2752 | 5271 | 7774 | 10266 | 253 | 2766 | 5238 | 7777 | 10235
67.407 | 263 | 2738 | 5254 | 7753 | 10272 | 260 | 2781 | 5231 | 7749 | 10228
67.422 | 276 | 2744 | 5259 | 7733 | 10291 | 258 | 2780 | 5276 | 7751 | 10247
67.4369 | 285 | 2760 | 5244 | 7745 | 10248 | 236 | 2795 | 5275 | 7744 | 10268
67.4519 | 273 | 2742 | 5238 | 7769 | 10272 | 256 | 2794 | 5269 | 7777 | 10278
67.4668 | 270 | 2740 | 5254 | 7805 | 10263 | 283 | 2785 | 5264 | 7760 | 10279
67.4818 | 276 | 2758 | 5270 | 7792 | 10253 | 258 | 2758 | 5264 | 7778 | 10292
67.4967 | 289 | 2759 | 5278 | 7763 | 10258 | 266 | 2757 | 5252 | 7729 | 10243
67.5117 | 299 | 2735 | 5263 | 7772 | 10265 | 247 | 2756 | 5261 | 7748 | 10254
67.5266 | 271 | 2722 | 5274 | 7746 | 10234 | 284 | 2745 | 5247 | 7761 | 10226
67.5416 | 276 | 2760 | 5288 | 7753 | 10272 | 259 | 2788 | 5224 | 7762 | 10243
67.5565 | 265 | 2740 | 5269 | 7745 | 10256 | 264 | 2753 | 5263 | 7754 | 10222
67.5714 | 280 | 2750 | 5221 | 7734 | 10275 | 290 | 2763 | 5247 | 7759 | 10240
67.5864 | 273 | 2780 | 5233 | 7747 | 10253 | 288 | 2751 | 5281 | 7755 | 10231
67.6013 | 280 | 2766 | 5244 | 7771 | 10251 | 270 | 2756 | 5267 | 7768 | 10230
67.6163 | 262 | 2778 | 5269 | 7783 | 10233 | 257 | 2757 | 5265 | 7763 | 10214
67.6312 | 264 | 2802 | 5275 | 7751 | 10236 | 270 | 2745 | 5269 | 7805 | 10264
67.6462 | 238 | 2767 | 5275 | 7760 | 10268 | 273 | 2770 | 5273 | 7763 | 10280
67.6611 | 273 | 2735 | 5267 | 7768 | 10271 | 251 | 2762 | 5270 | 7733 | 10270
67.6761 | 295 | 2748 | 5274 | 7762 | 10299 | 224 | 2764 | 5243 | 7739 | 10235
67.691 | 319 | 2763 | 5309 | 7749 | 10276 | 264 | 2775 | 5243 | 7756 | 10240
67.706 | 287 | 2717 | 5274 | 7740 | 10259 | 241 | 2743 | 5259 | 7767 | 10227
67.7209 | 254 | 2750 | 5280 | 7768 | 10262 | 261 | 2746 | 5228 | 7756 | 10235
67.7358 | 282 | 2757 | 5279 | 7742 | 10268 | 241 | 2747 | 5240 | 7771 | 10239
67.7508 | 280 | 2757 | 5274 | 7770 | 10258 | 284 | 2775 | 5264 | 7793 | 10267
67.7657 | 288 | 2778 | 5268 | 7762 | 10244 | 267 | 2775 | 5243 | 7772 | 10240
67.7807 | 293 | 2740 | 5269 | 7748 | 10243 | 238 | 2754 | 5252 | 7745 | 10262
67.7956 | 281 | 2792 | 5273 | 7777 | 10264 | 235 | 2763 | 5255 | 7747 | 10264
67.8106 | 295 | 2772 | 5268 | 7747 | 10262 | 268 | 2792 | 5260 | 7765 | 10262
67.8255 | 276 | 2737 | 5254 | 7728 | 10280 | 283 | 2765 | 5258 | 7747 | 10280
67.8405 | 277 | 2778 | 5276 | 7780 | 10283 | 271 | 2761 | 5255 | 7776 | 10244
67.8554 | 304 | 2745 | 5261 | 7779 | 10306 | 250 | 2795 | 5226 | 7761 | 10238
67.8704 | 277 | 2767 | 5240 | 7760 | 10265 | 266 | 2792 | 5248 | 7755 | 10266
67.8853 | 260 | 2759 | 5244 | 7780 | 10258 | 264 | 2767 | 5230 | 7741 | 10266
67.9002 | 297 | 2754 | 5283 | 7759 | 10248 | 247 | 2768 | 5246 | 7746 | 10255
67.9152 | 276 | 2738 | 5266 | 7771 | 10232 | 236 | 2749 | 5267 | 7773 | 10225
67.9301 | 260 | 2749 | 5248 | 7768 | 10249 | 245 | 2776 | 5250 | 7768 | 10259
67.9451 | 277 | 2752 | 5275 | 7739 | 10271 | 238 | 2773 | 5234 | 7745 | 10261
67.96 | 302 | 2728 | 5256 | 7758 | 10274 | 243 | 2759 | 5236 | 7747 | 10273
67.975 | 290 | 2749 | 5262 | 7783 | 10264 | 238 | 2774 | 5257 | 7788 | 10236
67.9899 | 311 | 2738 | 5267 | 7756 | 10247 | 240 | 2761 | 5240 | 7773 | 10223
68.0049 | 310 | 2751 | 5266 | 7796 | 10222 | 273 | 2775 | 5248 | 7746 | 10239
68.0198 | 270 | 2755 | 5270 | 7734 | 10245 | 259 | 2758 | 5265 | 7754 | 10252
68.0348 | 297 | 2740 | 5265 | 7802 | 10279 | 275 | 2780 | 5272 | 7745 | 10262
68.0497 | 268 | 2767 | 5249 | 7754 | 10265 | 297 | 2762 | 5282 | 7740 | 10223
68.0646 | 290 | 2767 | 5266 | 7748 | 10256 | 267 | 2749 | 5233 | 7776 | 10266
68.0796 | 266 | 2740 | 5238 | 7766 | 10278 | 235 | 2775 | 5256 | 7763 | 10230
68.0945 | 259 | 2757 | 5268 | 7749 | 10289 | 253 | 2739 | 5254 | 7753 | 10248
68.1095 | 281 | 2743 | 5251 | 7766 | 10272 | 256 | 2749 | 5230 | 7774 | 10234
68.1244 | 262 | 2766 | 5252 | 7761 | 10278 | 279 | 2754 | 5262 | 7769 | 10246
68.1394 | 271 | 2742 | 5242 | 7763 | 10275 | 255 | 2744 | 5259 | 7719 | 10273
68.1543 | 290 | 2773 | 5265 | 7784 | 10285 | 265 | 2709 | 5253 | 7763 | 10291
68.1693 | 286 | 2767 | 5267 | 7763 | 10259 | 258 | 2751 | 5277 | 7740 | 10272
68.1842 | 289 | 2742 | 5244 | 7746 | 10251 | 240 | 2757 | 5272 | 7731 | 10262
68.1992 | 301 | 2731 | 5281 | 7747 | 10257 | 234 | 2774 | 5244 | 7736 | 10245
68.2141 | 278 | 2733 | 5297 | 7753 | 10261 | 213 | 2754 | 5281 | 7749 | 10260
68.229 | 272 | 2779 | 5262 | 7789 | 10262 | 249 | 2732 | 5264 | 7757 | 10250
68.244 | 288 | 2783 | 5296 | 7768 | 10257 | 240 | 2765 | 5261 | 7738 | 10230
68.2589 | 288 | 2743 | 5260 | 7763 | 10244 | 253 | 2758 | 5296 | 7773 | 10266
68.2739 | 276 | 2757 | 5266 | 7763 | 10252 | 260 | 2765 | 5260 | 7758 | 10255
68.2888 | 273 | 2766 | 5255 | 7735 | 10274 | 254 | 2756 | 5244 | 7747 | 10238
68.3038 | 281 | 2756 | 5223 | 7729 | 10256 | 248 | 2769 | 5288 | 7757 | 10231
68.3187 | 293 | 2771 | 5263 | 7766 | 10255 | 230 | 2767 | 5278 | 7742 | 10267
68.3337 | 307 | 2761 | 5286 | 7778 | 10280 | 259 | 2770 | 5271 | 7750 | 10269
68.3486 | 307 | 2742 | 5252 | 7779 | 10287 | 283 | 2795 | 5242 | 7751 | 10253
68.3636 | 290 | 2743 | 5270 | 7765 | 10232 | 257 | 2788 | 5273 | 7739 | 10227
68.3785 | 254 | 2757 | 5260 | 7765 | 10266 | 229 | 2747 | 5271 | 7752 | 10264
68.3934 | 271 | 2778 | 5237 | 7765 | 10274 | 253 | 2766 | 5266 | 7741 | 10223
68.4084 | 289 | 2776 | 5246 | 7755 | 10252 | 276 | 2724 | 5270 | 7752 | 10275
68.4233 | 291 | 2785 | 5278 | 7786 | 10270 | 274 | 2768 | 5271 | 7733 | 10245
68.4383 | 280 | 2741 | 5263 | 7783 | 10254 | 275 | 2761 | 5278 | 7768 | 10245
68.4532 | 257 | 2764 | 5252 | 7751 | 10278 | 244 | 2747 | 5242 | 7767 | 10234
68.4682 | 294 | 2777 | 5233 | 7761 | 10277 | 265 | 2781 | 5240 | 7766 | 10257
68.4831 | 262 | 2758 | 5225 | 7778 | 10307 | 245 | 2770 | 5253 | 7788 | 10229
68.4981 | 268 | 2748 | 5222 | 7745 | 10285 | 276 | 2765 | 5247 | 7784 | 10233
68.513 | 264 | 2738 | 5241 | 7721 | 10267 | 246 | 2730 | 5276 | 7766 | 10243
68.528 | 265 | 2739 | 5271 | 7763 | 10259 | 223 | 2721 | 5250 | 7754 | 10252
68.5429 | 263 | 2727 | 5263 | 7760 | 10245 | 225 | 2737 | 5268 | 7746 | 10247
68.5578 | 276 | 2747 | 5248 | 7761 | 10269 | 251 | 2788 | 5258 | 7770 | 10245
68.5728 | 254 | 2744 | 5288 | 7738 | 10249 | 251 | 2769 | 5240 | 7775 | 10241
68.5877 | 259 | 2757 | 5258 | 7747 | 10275 | 259 | 2730 | 5252 | 7754 | 10243
68.6027 | 263 | 2772 | 5240 | 7781 | 10286 | 259 | 2753 | 5250 | 7777 | 10239
68.6176 | 286 | 2800 | 5234 | 7751 | 10239 | 248 | 2756 | 5263 | 7758 | 10249
68.6326 | 297 | 2751 | 5261 | 7746 | 10279 | 268 | 2746 | 5288 | 7732 | 10248
68.6475 | 296 | 2730 | 5243 | 7770 | 10280 | 239 | 2771 | 5259 | 7754 | 10223
68.6625 | 277 | 2719 | 5251 | 7748 | 10272 | 282 | 2778 | 5229 | 7748 | 10222
68.6774 | 293 | 2743 | 5271 | 7768 | 10275 | 269 | 2800 | 5229 | 7766 | 10230
68.6924 | 270 | 2755 | 5249 | 7754 | 10258 | 232 | 2807 | 5265 | 7754 | 10267
68.7073 | 277 | 2741 | 5247 | 7778 | 10251 | 242 | 2764 | 5300 | 7764 | 10253
68.7222 | 271 | 2740 | 5259 | 7786 | 10268 | 222 | 2780 | 5253 | 7765 | 10201
68.7372 | 262 | 2744 | 5234 | 7764 | 10272 | 204 | 2791 | 5257 | 7765 | 10238
68.7521 | 266 | 2735 | 5226 | 7773 | 10269 | 238 | 2761 | 5266 | 7727 | 10273
68.7671 | 277 | 2750 | 5275 | 7763 | 10263 | 247 | 2734 | 5249 | 7755 | 10261
68.782 | 250 | 2737 | 5293 | 7742 | 10287 | 246 | 2775 | 5248 | 7762 | 10248
68.797 | 278 | 2740 | 5242 | 7753 | 10271 | 225 | 2776 | 5275 | 7765 | 10266
68.8119 | 290 | 2751 | 5268 | 7746 | 10243 | 253 | 2748 | 5246 | 7737 | 10270
68.8269 | 278 | 2776 | 5257 | 7767 | 10277 | 254 | 2777 | 5242 | 7764 | 10254
68.8418 | 290 | 2759 | 5259 | 7789 | 10245 | 261 | 2767 | 5237 | 7770 | 10268
68.8568 | 247 | 2761 | 5263 | 7759 | 10262 | 253 | 2770 | 5239 | 7784 | 10263
68.8717 | 250 | 2728 | 5254 | 7727 | 10281 | 273 | 2751 | 5256 | 7781 | 10274
68.8866 | 278 | 2740 | 5255 | 7759 | 10271 | 254 | 2765 | 5288 | 7775 | 10259
68.9016 | 255 | 2768 | 5290 | 7760 | 10256 | 238 | 2772 | 5270 | 7743 | 10228
68.9165 | 253 | 2750 | 5270 | 7750 | 10275 | 255 | 2763 | 5287 | 7772 | 10236
68.9315 | 260 | 2766 | 5268 | 7747 | 10292 | 245 | 2745 | 5262 | 7742 | 10246
68.9464 | 253 | 2775 | 5249 | 7788 | 10274 | 262 | 2752 | 5244 | 7764 | 10254
68.9614 | 285 | 2757 | 5258 | 7779 | 10286 | 246 | 2769 | 5258 | 7754 | 10239
68.9763 | 268 | 2737 | 5263 | 7778 | 10260 | 265 | 2759 | 5222 | 7784 | 10228
68.9913 | 296 | 2746 | 5244 | 7768 | 10248 | 232 | 2774 | 5259 | 7775 | 10243
69.0062 | 283 | 2770 | 5246 | 7771 | 10245 | 229 | 2760 | 5252 | 7742 | 10240
69.0212 | 258 | 2741 | 5247 | 7764 | 10272 | 245 | 2766 | 5249 | 7753 | 10253
69.0361 | 296 | 2748 | 5273 | 7764 | 10263 | 260 | 2760 | 5255 | 7772 | 10261
69.051 | 312 | 2754 | 5248 | 7774 | 10236 | 254 | 2773 | 5250 | 7757 | 10249
69.066 | 283 | 2750 | 5241 | 7746 | 10276 | 277 | 2769 | 5241 | 7754 | 10253
69.0809 | 271 | 2757 | 5255 | 7758 | 10257 | 234 | 2766 | 5250 | 7759 | 10250
69.0959 | 266 | 2795 | 5264 | 7773 | 10271 | 243 | 2764 | 5251 | 7755 | 10258
69.1108 | 320 | 2776 | 5252 | 7753 | 10261 | 241 | 2782 | 5274 | 7753 | 10261
69.1258 | 267 | 2738 | 5266 | 7767 | 10262 | 231 | 2790 | 5268 | 7756 | 10238
69.1407 | 255 | 2771 | 5256 | 7772 | 10279 | 239 | 2803 | 5241 | 7777 | 10259
69.1557 | 283 | 2762 | 5224 | 7771 | 10245 | 234 | 2784 | 5238 | 7786 | 10259
69.1706 | 278 | 2777 | 5269 | 7744 | 10266 | 233 | 2775 | 5268 | 7742 | 10251
69.1856 | 263 | 2790 | 5247 | 7744 | 10246 | 237 | 2784 | 5251 | 7773 | 10222
69.2005 | 275 | 2766 | 5252 | 7752 | 10262 | 262 | 2787 | 5251 | 7782 | 10259
69.2154 | 264 | 2757 | 5251 | 7751 | 10282 | 256 | 2781 | 5277 | 7739 | 10247
69.2304 | 280 | 2760 | 5269 | 7755 | 10257 | 234 | 2764 | 5265 | 7748 | 10273
69.2453 | 286 | 2771 | 5256 | 7750 | 10265 | 265 | 2767 | 5245 | 7762 | 10273
69.2603 | 289 | 2735 | 5263 | 7753 | 10277 | 254 | 2770 | 5236 | 7762 | 10224
69.2752 | 285 | 2774 | 5278 | 7761 | 10267 | 258 | 2758 | 5265 | 7743 | 10253
69.2902 | 304 | 2762 | 5269 | 7769 | 10263 | 246 | 2770 | 5256 | 7751 | 10252
69.3051 | 305 | 2744 | 5268 | 7749 | 10275 | 242 | 2791 | 5248 | 7741 | 10269
69.3201 | 287 | 2745 | 5256 | 7770 | 10258 | 240 | 2755 | 5246 | 7758 | 10229
69.335 | 259 | 2733 | 5263 | 7763 | 10295 | 254 | 2756 | 5294 | 7747 | 10241
69.35 | 262 | 2760 | 5255 | 7756 | 10271 | 253 | 2787 | 5231 | 7768 | 10241
69.3649 | 311 | 2755 | 5252 | 7765 | 10245 | 233 | 2771 | 5230 | 7738 | 10260
69.3798 | 297 | 2753 | 5264 | 7763 | 10259 | 251 | 2770 | 5253 | 7719 | 10254
69.3948 | 296 | 2761 | 5278 | 7732 | 10246 | 254 | 2783 | 5261 | 7744 | 10235
69.4097 | 269 | 2746 | 5302 | 7782 | 10233 | 298 | 2769 | 5270 | 7768 | 10219
69.4247 | 277 | 2736 | 5256 | 7746 | 10243 | 268 | 2763 | 5279 | 7747 | 10253
69.4396 | 250 | 2780 | 5239 | 7774 | 10270 | 259 | 2752 | 5238 | 7763 | 10247
69.4546 | 296 | 2760 | 5273 | 7776 | 10251 | 254 | 2772 | 5258 | 7744 | 10239
69.4695 | 254 | 2731 | 5245 | 7765 | 10288 | 258 | 2769 | 5254 | 7728 | 10255
69.4845 | 257 | 2760 | 5254 | 7736 | 10278 | 233 | 2761 | 5250 | 7736 | 10251
69.4994 | 290 | 2749 | 5244 | 7765 | 10241 | 231 | 2773 | 5246 | 7728 | 10269
69.5144 | 286 | 2765 | 5253 | 7754 | 10274 | 235 | 2776 | 5246 | 7754 | 10257
69.5293 | 286 | 2760 | 5250 | 7768 | 10247 | 257 | 2760 | 5252 | 7757 | 10273
69.5442 | 297 | 2751 | 5249 | 7785 | 10269 | 258 | 2734 | 5248 | 7748 | 10257
69.5592 | 284 | 2750 | 5260 | 7747 | 10266 | 248 | 2762 | 5268 | 7748 | 10259
69.5741 | 274 | 2772 | 5286 | 7751 | 10248 | 276 | 2767 | 5256 | 7771 | 10247
69.5891 | 280 | 2752 | 5262 | 7759 | 10266 | 276 | 2766 | 5262 | 7789 | 10231
69.604 | 306 | 2779 | 5260 | 7764 | 10245 | 246 | 2767 | 5243 | 7775 | 10254
69.619 | 288 | 2771 | 5249 | 7736 | 10272 | 235 | 2762 | 5261 | 7767 | 10237
69.6339 | 301 | 2744 | 5272 | 7744 | 10264 | 235 | 2766 | 5260 | 7774 | 10240
69.6489 | 274 | 2757 | 5273 | 7774 | 10270 | 239 | 2747 | 5241 | 7758 | 10216
69.6638 | 295 | 2762 | 5264 | 7771 | 10284 | 233 | 2750 | 5234 | 7763 | 10269
69.6788 | 293 | 2748 | 5220 | 7746 | 10270 | 236 | 2758 | 5242 | 7783 | 10245
69.6937 | 299 | 2742 | 5292 | 7772 | 10294 | 234 | 2776 | 5249 | 7792 | 10236
69.7086 | 263 | 2747 | 5234 | 7777 | 10284 | 214 | 2754 | 5241 | 7780 | 10263
69.7236 | 296 | 2779 | 5270 | 7749 | 10263 | 229 | 2762 | 5228 | 7749 | 10242
69.7385 | 276 | 2752 | 5239 | 7764 | 10251 | 249 | 2761 | 5244 | 7755 | 10233
69.7535 | 288 | 2737 | 5259 | 7776 | 10268 | 249 | 2787 | 5279 | 7752 | 10251
69.7684 | 311 | 2744 | 5270 | 7751 | 10262 | 256 | 2769 | 5243 | 7772 | 10253
69.7834 | 282 | 2761 | 5276 | 7763 | 10271 | 237 | 2768 | 5274 | 7743 | 10257
69.7983 | 275 | 2766 | 5268 | 7771 | 10278 | 234 | 2769 | 5239 | 7736 | 10270
69.8133 | 264 | 2768 | 5244 | 7776 | 10257 | 239 | 2741 | 5235 | 7762 | 10267
69.8282 | 277 | 2777 | 5237 | 7788 | 10242 | 250 | 2762 | 5249 | 7786 | 10246
69.8432 | 274 | 2749 | 5253 | 7772 | 10268 | 229 | 2750 | 5253 | 7746 | 10265
69.8581 | 237 | 2751 | 5244 | 7739 | 10268 | 245 | 2774 | 5240 | 7791 | 10247
69.873 | 309 | 2776 | 5241 | 7771 | 10219 | 264 | 2770 | 5280 | 7749 | 10255
69.888 | 268 | 2754 | 5255 | 7761 | 10276 | 239 | 2774 | 5241 | 7746 | 10239
69.9029 | 263 | 2738 | 5256 | 7764 | 10258 | 243 | 2765 | 5220 | 7749 | 10235
69.9179 | 291 | 2743 | 5261 | 7769 | 10256 | 268 | 2798 | 5229 | 7746 | 10260
69.9328 | 244 | 2763 | 5261 | 7780 | 10275 | 245 | 2770 | 5246 | 7735 | 10230
69.9478 | 272 | 2745 | 5267 | 7735 | 10233 | 238 | 2761 | 5239 | 7745 | 10258
69.9627 | 266 | 2727 | 5250 | 7746 | 10241 | 258 | 2750 | 5264 | 7759 | 10239
69.9777 | 284 | 2746 | 5288 | 7758 | 10250 | 258 | 2744 | 5284 | 7743 | 10255
69.9926 | 263 | 2748 | 5290 | 7753 | 10258 | 229 | 2748 | 5261 | 7731 | 10262
70.0076 | 278 | 2760 | 5262 | 7772 | 10259 | 265 | 2740 | 5271 | 7743 | 10275
70.0225 | 276 | 2748 | 5247 | 7787 | 10278 | 252 | 2751 | 5263 | 7746 | 10263
70.0374 | 272 | 2734 | 5272 | 7763 | 10263 | 270 | 2765 | 5282 | 7774 | 10248
70.0524 | 270 | 2742 | 5266 | 7748 | 10258 | 260 | 2768 | 5270 | 7755 | 10227
70.0673 | 307 | 2755 | 5242 | 7753 | 10242 | 276 | 2781 | 5271 | 7746 | 10241
70.0823 | 289 | 2766 | 5248 | 7785 | 10285 | 241 | 2767 | 5234 | 7762 | 10237
70.0972 | 298 | 2760 | 5232 | 7772 | 10254 | 239 | 2777 | 5262 | 7762 | 10271
70.1122 | 316 | 2781 | 5270 | 7778 | 10261 | 271 | 2749 | 5267 | 7782 | 10226
70.1271 | 290 | 2753 | 5273 | 7778 | 10246 | 286 | 2760 | 5272 | 7757 | 10254
70.1421 | 300 | 2769 | 5284 | 7782 | 10243 | 251 | 2780 | 5259 | 7753 | 10266
70.157 | 311 | 2757 | 5304 | 7746 | 10266 | 256 | 2754 | 5231 | 7772 | 10211
70.172 | 296 | 2778 | 5262 | 7796 | 10265 | 273 | 2754 | 5240 | 7747 | 10240
70.1869 | 310 | 2778 | 5262 | 7743 | 10265 | 238 | 2746 | 5242 | 7742 | 10228
70.2018 | 321 | 2772 | 5235 | 7761 | 10238 | 228 | 2765 | 5279 | 7764 | 10241
70.2168 | 311 | 2774 | 5237 | 7752 | 10238 | 244 | 2768 | 5254 | 7763 | 10272
70.2317 | 299 | 2745 | 5255 | 7738 | 10243 | 267 | 2761 | 5270 | 7762 | 10269
70.2467 | 282 | 2756 | 5262 | 7770 | 10253 | 237 | 2781 | 5258 | 7745 | 10222
70.2616 | 286 | 2772 | 5279 | 7752 | 10235 | 241 | 2793 | 5274 | 7764 | 10235
70.2766 | 289 | 2775 | 5266 | 7757 | 10264 | 276 | 2750 | 5270 | 7772 | 10254
70.2915 | 249 | 2773 | 5224 | 7741 | 10268 | 269 | 2749 | 5262 | 7769 | 10245
70.3065 | 264 | 2769 | 5242 | 7748 | 10253 | 265 | 2747 | 5256 | 7740 | 10265
70.3214 | 273 | 2774 | 5255 | 7752 | 10239 | 214 | 2786 | 5245 | 7748 | 10254
70.3364 | 282 | 2765 | 5259 | 7742 | 10274 | 265 | 2771 | 5253 | 7763 | 10222
70.3513 | 266 | 2791 | 5241 | 7764 | 10256 | 239 | 2787 | 5246 | 7756 | 10236
70.3662 | 285 | 2758 | 5218 | 7772 | 10259 | 251 | 2776 | 5275 | 7773 | 10242
70.3812 | 271 | 2761 | 5263 | 7725 | 10297 | 238 | 2779 | 5252 | 7764 | 10229
70.3961 | 281 | 2732 | 5258 | 7735 | 10247 | 257 | 2769 | 5255 | 7761 | 10233
70.4111 | 298 | 2749 | 5216 | 7750 | 10297 | 263 | 2751 | 5261 | 7750 | 10228
70.426 | 282 | 2758 | 5232 | 7775 | 10258 | 257 | 2768 | 5266 | 7739 | 10248
70.441 | 322 | 2770 | 5275 | 7763 | 10239 | 241 | 2764 | 5261 | 7754 | 10259
70.4559 | 298 | 2772 | 5289 | 7732 | 10245 | 263 | 2793 | 5271 | 7772 | 10258
70.4709 | 277 | 2762 | 5270 | 7766 | 10258 | 269 | 2770 | 5248 | 7787 | 10233
70.4858 | 306 | 2740 | 5285 | 7743 | 10253 | 216 | 2786 | 5264 | 7755 | 10209
70.5008 | 294 | 2761 | 5259 | 7775 | 10272 | 285 | 2798 | 5236 | 7762 | 10210
70.5157 | 282 | 2762 | 5267 | 7756 | 10276 | 270 | 2760 | 5266 | 7727 | 10255
70.5306 | 244 | 2762 | 5258 | 7746 | 10271 | 252 | 2800 | 5240 | 7763 | 10261
70.5456 | 266 | 2753 | 5269 | 7767 | 10241 | 232 | 2773 | 5285 | 7751 | 10240
70.5605 | 265 | 2741 | 5261 | 7734 | 10248 | 261 | 2751 | 5259 | 7748 | 10254
70.5755 | 278 | 2746 | 5268 | 7759 | 10253 | 292 | 2734 | 5258 | 7764 | 10257
70.5904 | 262 | 2770 | 5224 | 7731 | 10267 | 247 | 2750 | 5277 | 7750 | 10236
70.6054 | 257 | 2739 | 5275 | 7785 | 10248 | 283 | 2769 | 5267 | 7764 | 10257
70.6203 | 262 | 2744 | 5282 | 7724 | 10270 | 272 | 2741 | 5249 | 7769 | 10260
70.6353 | 279 | 2751 | 5288 | 7751 | 10268 | 262 | 2750 | 5254 | 7762 | 10272
70.6502 | 270 | 2763 | 5277 | 7771 | 10286 | 250 | 2767 | 5251 | 7752 | 10278
70.6652 | 273 | 2736 | 5254 | 7728 | 10271 | 256 | 2767 | 5256 | 7735 | 10255
70.6801 | 265 | 2742 | 5238 | 7776 | 10267 | 259 | 2775 | 5242 | 7728 | 10251
70.695 | 272 | 2743 | 5285 | 7786 | 10273 | 261 | 2766 | 5268 | 7731 | 10249
70.71 | 261 | 2766 | 5262 | 7775 | 10263 | 274 | 2752 | 5251 | 7753 | 10251
70.7249 | 280 | 2752 | 5258 | 7794 | 10271 | 288 | 2770 | 5261 | 7781 | 10244
70.7399 | 266 | 2766 | 5260 | 7770 | 10262 | 276 | 2780 | 5272 | 7747 | 10212
70.7548 | 314 | 2754 | 5267 | 7782 | 10257 | 272 | 2776 | 5283 | 7721 | 10223
70.7698 | 299 | 2781 | 5261 | 7772 | 10250 | 240 | 2776 | 5249 | 7743 | 10247
70.7847 | 300 | 2778 | 5305 | 7781 | 10243 | 226 | 2754 | 5266 | 7781 | 10237
70.7997 | 267 | 2739 | 5310 | 7794 | 10253 | 249 | 2748 | 5251 | 7753 | 10232
70.8146 | 275 | 2738 | 5270 | 7811 | 10282 | 259 | 2769 | 5246 | 7731 | 10259
70.8296 | 284 | 2752 | 5287 | 7782 | 10240 | 242 | 2764 | 5239 | 7737 | 10246
70.8445 | 297 | 2746 | 5265 | 7769 | 10242 | 248 | 2722 | 5260 | 7718 | 10242
70.8594 | 264 | 2742 | 5249 | 7761 | 10252 | 258 | 2768 | 5231 | 7753 | 10253
70.8744 | 284 | 2767 | 5265 | 7770 | 10258 | 231 | 2730 | 5246 | 7748 | 10251
70.8893 | 294 | 2771 | 5297 | 7758 | 10260 | 236 | 2758 | 5260 | 7759 | 10264
70.9043 | 313 | 2765 | 5268 | 7771 | 10248 | 248 | 2758 | 5273 | 7779 | 10243
70.9192 | 292 | 2749 | 5256 | 7773 | 10263 | 226 | 2786 | 5269 | 7792 | 10267
70.9342 | 284 | 2773 | 5263 | 7761 | 10275 | 238 | 2780 | 5237 | 7773 | 10240
70.9491 | 277 | 2760 | 5242 | 7761 | 10271 | 258 | 2759 | 5242 | 7761 | 10227
70.9641 | 268 | 2763 | 5298 | 7764 | 10252 | 257 | 2768 | 5275 | 7754 | 10283
70.979 | 290 | 2760 | 5263 | 7733 | 10264 | 288 | 2755 | 5257 | 7747 | 10263
70.994 | 315 | 2760 | 5287 | 7748 | 10264 | 246 | 2790 | 5256 | 7737 | 10265
71.0089 | 284 | 2759 | 5268 | 7784 | 10268 | 243 | 2763 | 5263 | 7765 | 10238
71.0238 | 287 | 2764 | 5274 | 7761 | 10265 | 238 | 2754 | 5263 | 7731 | 10245
71.0388 | 277 | 2771 | 5260 | 7763 | 10253 | 266 | 2737 | 5254 | 7734 | 10244
71.0537 | 259 | 2758 | 5265 | 7765 | 10247 | 243 | 2759 | 5260 | 7751 | 10240
71.0687 | 298 | 2767 | 5255 | 7752 | 10272 | 278 | 2779 | 5272 | 7750 | 10253
71.0836 | 284 | 2790 | 5253 | 7763 | 10267 | 295 | 2756 | 5254 | 7751 | 10234
71.0986 | 284 | 2769 | 5270 | 7748 | 10264 | 301 | 2760 | 5273 | 7743 | 10224
71.1135 | 297 | 2722 | 5245 | 7772 | 10267 | 264 | 2777 | 5244 | 7756 | 10234
71.1285 | 316 | 2732 | 5277 | 7766 | 10268 | 273 | 2790 | 5282 | 7762 | 10243
71.1434 | 295 | 2722 | 5278 | 7758 | 10277 | 267 | 2758 | 5251 | 7776 | 10228
71.1584 | 269 | 2749 | 5258 | 7787 | 10263 | 234 | 2760 | 5270 | 7784 | 10239
71.1733 | 287 | 2762 | 5263 | 7794 | 10268 | 253 | 2756 | 5231 | 7751 | 10237
71.1882 | 282 | 2747 | 5268 | 7775 | 10243 | 258 | 2756 | 5250 | 7754 | 10246
71.2032 | 293 | 2728 | 5250 | 7756 | 10247 | 269 | 2774 | 5245 | 7770 | 10263
71.2181 | 289 | 2745 | 5259 | 7753 | 10269 | 267 | 2751 | 5260 | 7763 | 10257
71.2331 | 295 | 2743 | 5258 | 7783 | 10284 | 261 | 2760 | 5237 | 7754 | 10258
71.248 | 273 | 2738 | 5234 | 7748 | 10265 | 248 | 2787 | 5273 | 7757 | 10262
71.263 | 293 | 2731 | 5253 | 7784 | 10241 | 233 | 2787 | 5250 | 7740 | 10280
71.2779 | 269 | 2741 | 5245 | 7745 | 10294 | 254 | 2780 | 5289 | 7730 | 10253
71.2929 | 257 | 2745 | 5259 | 7763 | 10270 | 261 | 2770 | 5289 | 7745 | 10224
71.3078 | 268 | 2758 | 5266 | 7764 | 10247 | 289 | 2766 | 5257 | 7771 | 10225
71.3228 | 266 | 2761 | 5273 | 7757 | 10249 | 279 | 2746 | 5247 | 7766 | 10250
71.3377 | 270 | 2770 | 5248 | 7749 | 10258 | 281 | 2781 | 5264 | 7768 | 10258
71.3526 | 272 | 2763 | 5223 | 7756 | 10262 | 248 | 2775 | 5266 | 7758 | 10230
71.3676 | 272 | 2779 | 5259 | 7759 | 10280 | 238 | 2775 | 5257 | 7752 | 10261
71.3825 | 298 | 2767 | 5254 | 7776 | 10269 | 245 | 2747 | 5258 | 7766 | 10273
71.3975 | 308 | 2770 | 5236 | 7741 | 10245 | 220 | 2754 | 5239 | 7777 | 10268
71.4124 | 292 | 2754 | 5238 | 7719 | 10261 | 261 | 2751 | 5259 | 7759 | 10222
71.4274 | 265 | 2732 | 5262 | 7753 | 10262 | 272 | 2790 | 5263 | 7729 | 10270
71.4423 | 301 | 2771 | 5280 | 7772 | 10230 | 247 | 2761 | 5287 | 7752 | 10245
71.4573 | 249 | 2788 | 5266 | 7775 | 10251 | 261 | 2778 | 5285 | 7762 | 10269
71.4722 | 268 | 2775 | 5262 | 7760 | 10272 | 270 | 2787 | 5270 | 7767 | 10245
71.4872 | 259 | 2768 | 5282 | 7753 | 10263 | 268 | 2749 | 5246 | 7749 | 10255
71.5021 | 286 | 2738 | 5259 | 7746 | 10260 | 248 | 2752 | 5274 | 7760 | 10248
71.517 | 263 | 2758 | 5277 | 7760 | 10271 | 259 | 2743 | 5243 | 7750 | 10248
71.532 | 294 | 2737 | 5245 | 7757 | 10237 | 259 | 2781 | 5259 | 7750 | 10262
71.5469 | 286 | 2752 | 5243 | 7761 | 10239 | 264 | 2759 | 5261 | 7753 | 10246
71.5619 | 264 | 2772 | 5263 | 7791 | 10263 | 271 | 2739 | 5250 | 7752 | 10259
71.5768 | 265 | 2777 | 5277 | 7772 | 10254 | 263 | 2749 | 5235 | 7739 | 10235
71.5918 | 280 | 2784 | 5263 | 7754 | 10283 | 242 | 2769 | 5257 | 7755 | 10256
71.6067 | 287 | 2780 | 5249 | 7732 | 10281 | 246 | 2773 | 5265 | 7769 | 10276
71.6217 | 263 | 2779 | 5269 | 7767 | 10250 | 259 | 2753 | 5290 | 7766 | 10283
71.6366 | 273 | 2760 | 5285 | 7766 | 10241 | 280 | 2789 | 5291 | 7753 | 10272
71.6516 | 288 | 2765 | 5270 | 7771 | 10250 | 258 | 2778 | 5252 | 7780 | 10272
71.6665 | 275 | 2785 | 5272 | 7771 | 10254 | 229 | 2759 | 5265 | 7764 | 10233
71.6814 | 266 | 2760 | 5240 | 7750 | 10260 | 250 | 2767 | 5284 | 7761 | 10246
71.6964 | 277 | 2752 | 5247 | 7738 | 10232 | 279 | 2776 | 5269 | 7756 | 10249
71.7113 | 269 | 2760 | 5252 | 7770 | 10274 | 264 | 2754 | 5269 | 7770 | 10223
71.7263 | 253 | 2731 | 5250 | 7798 | 10256 | 282 | 2745 | 5287 | 7768 | 10243
71.7412 | 256 | 2757 | 5269 | 7777 | 10268 | 253 | 2782 | 5307 | 7751 | 10251
71.7562 | 272 | 2760 | 5271 | 7778 | 10276 | 239 | 2808 | 5273 | 7774 | 10232
71.7711 | 249 | 2784 | 5254 | 7773 | 10253 | 247 | 2799 | 5296 | 7770 | 10219
71.7861 | 261 | 2785 | 5239 | 7754 | 10271 | 226 | 2786 | 5265 | 7746 | 10233
71.801 | 270 | 2773 | 5270 | 7740 | 10267 | 252 | 2794 | 5277 | 7786 | 10284
71.816 | 272 | 2765 | 5265 | 7769 | 10267 | 284 | 2762 | 5261 | 7761 | 10235
71.8309 | 279 | 2777 | 5255 | 7770 | 10290 | 237 | 2822 | 5281 | 7764 | 10250
71.8458 | 313 | 2758 | 5257 | 7771 | 10258 | 243 | 2791 | 5287 | 7743 | 10242
71.8608 | 296 | 2762 | 5252 | 7759 | 10237 | 263 | 2766 | 5256 | 7749 | 10240
71.8757 | 285 | 2765 | 5246 | 7772 | 10272 | 278 | 2792 | 5234 | 7787 | 10218
71.8907 | 297 | 2724 | 5243 | 7756 | 10273 | 234 | 2799 | 5266 | 7765 | 10230
71.9056 | 296 | 2727 | 5269 | 7778 | 10273 | 236 | 2804 | 5247 | 7742 | 10256
71.9206 | 312 | 2723 | 5259 | 7790 | 10257 | 238 | 2793 | 5261 | 7751 | 10235
71.9355 | 282 | 2757 | 5268 | 7801 | 10297 | 246 | 2765 | 5267 | 7743 | 10235
71.9505 | 264 | 2757 | 5239 | 7791 | 10258 | 265 | 2769 | 5277 | 7802 | 10265
71.9654 | 262 | 2746 | 5265 | 7769 | 10253 | 245 | 2796 | 5279 | 7771 | 10248
71.9804 | 275 | 2734 | 5261 | 7778 | 10267 | 261 | 2765 | 5253 | 7742 | 10235
71.9953 | 292 | 2752 | 5257 | 7765 | 10273 | 251 | 2744 | 5240 | 7763 | 10244
72.0102 | 292 | 2757 | 5244 | 7760 | 10266 | 272 | 2761 | 5283 | 7737 | 10233
72.0252 | 262 | 2767 | 5246 | 7763 | 10280 | 265 | 2754 | 5248 | 7742 | 10262
72.0401 | 267 | 2766 | 5261 | 7762 | 10239 | 245 | 2766 | 5258 | 7735 | 10233
72.0551 | 291 | 2756 | 5290 | 7755 | 10255 | 245 | 2757 | 5260 | 7734 | 10245
72.07 | 293 | 2770 | 5277 | 7787 | 10262 | 261 | 2776 | 5259 | 7742 | 10247
72.085 | 268 | 2779 | 5263 | 7792 | 10280 | 240 | 2763 | 5271 | 7732 | 10253
72.0999 | 282 | 2768 | 5289 | 7769 | 10254 | 238 | 2732 | 5253 | 7742 | 10274
72.1149 | 282 | 2766 | 5257 | 7775 | 10250 | 242 | 2750 | 5281 | 7756 | 10274
72.1298 | 281 | 2772 | 5289 | 7769 | 10268 | 230 | 2783 | 5282 | 7741 | 10255
72.1448 | 302 | 2736 | 5282 | 7749 | 10281 | 227 | 2764 | 5266 | 7755 | 10272
72.1597 | 317 | 2751 | 5260 | 7766 | 10292 | 224 | 2783 | 5253 | 7770 | 10254
72.1746 | 302 | 2736 | 5236 | 7724 | 10300 | 220 | 2732 | 5262 | 7756 | 10247
72.1896 | 283 | 2756 | 5260 | 7752 | 10288 | 237 | 2728 | 5237 | 7739 | 10237
72.2045 | 274 | 2748 | 5285 | 7759 | 10290 | 272 | 2766 | 5227 | 7759 | 10244
72.2195 | 259 | 2738 | 5250 | 7751 | 10278 | 253 | 2770 | 5267 | 7771 | 10251
72.2344 | 268 | 2768 | 5278 | 7794 | 10289 | 273 | 2768 | 5266 | 7741 | 10269
72.2494 | 292 | 2762 | 5258 | 7782 | 10258 | 257 | 2734 | 5245 | 7763 | 10264
72.2643 | 319 | 2781 | 5231 | 7782 | 10251 | 223 | 2789 | 5265 | 7768 | 10263
72.2793 | 282 | 2770 | 5258 | 7755 | 10273 | 233 | 2769 | 5258 | 7780 | 10261
72.2942 | 282 | 2762 | 5241 | 7775 | 10264 | 207 | 2809 | 5259 | 7766 | 10243
72.3092 | 280 | 2772 | 5262 | 7780 | 10246 | 247 | 2772 | 5249 | 7766 | 10251
72.3241 | 282 | 2762 | 5248 | 7752 | 10244 | 253 | 2789 | 5236 | 7741 | 10252
72.339 | 280 | 2756 | 5262 | 7766 | 10268 | 259 | 2783 | 5235 | 7751 | 10266
72.354 | 278 | 2765 | 5259 | 7767 | 10280 | 273 | 2803 | 5263 | 7752 | 10281
72.3689 | 300 | 2746 | 5247 | 7739 | 10270 | 245 | 2778 | 5257 | 7775 | 10264
72.3839 | 296 | 2761 | 5264 | 7778 | 10272 | 253 | 2771 | 5251 | 7773 | 10243
72.3988 | 258 | 2757 | 5280 | 7769 | 10264 | 273 | 2757 | 5230 | 7760 | 10276
72.4138 | 269 | 2781 | 5286 | 7769 | 10281 | 257 | 2774 | 5273 | 7781 | 10241
72.4287 | 280 | 2754 | 5293 | 7785 | 10299 | 274 | 2796 | 5277 | 7738 | 10265
72.4437 | 282 | 2776 | 5264 | 7753 | 10277 | 236 | 2780 | 5232 | 7746 | 10276
72.4586 | 296 | 2754 | 5248 | 7753 | 10279 | 267 | 2801 | 5243 | 7756 | 10295
72.4736 | 302 | 2745 | 5279 | 7762 | 10246 | 243 | 2799 | 5246 | 7748 | 10251
72.4885 | 287 | 2780 | 5288 | 7749 | 10256 | 256 | 2802 | 5240 | 7770 | 10245
72.5034 | 290 | 2771 | 5273 | 7764 | 10241 | 236 | 2763 | 5231 | 7751 | 10231
72.5184 | 267 | 2755 | 5280 | 7781 | 10259 | 248 | 2744 | 5250 | 7762 | 10242
72.5333 | 295 | 2758 | 5250 | 7788 | 10232 | 273 | 2741 | 5253 | 7762 | 10245
72.5483 | 281 | 2756 | 5258 | 7777 | 10246 | 288 | 2788 | 5275 | 7794 | 10255
72.5632 | 290 | 2750 | 5260 | 7772 | 10270 | 258 | 2761 | 5253 | 7772 | 10246
72.5782 | 294 | 2752 | 5276 | 7743 | 10283 | 277 | 2771 | 5271 | 7733 | 10267
72.5931 | 275 | 2764 | 5274 | 7743 | 10270 | 263 | 2777 | 5267 | 7742 | 10236
72.6081 | 270 | 2779 | 5253 | 7795 | 10260 | 257 | 2757 | 5243 | 7764 | 10252
72.623 | 295 | 2773 | 5276 | 7769 | 10276 | 228 | 2753 | 5239 | 7760 | 10239
72.638 | 290 | 2777 | 5258 | 7787 | 10286 | 252 | 2759 | 5247 | 7747 | 10255
72.6529 | 294 | 2748 | 5243 | 7755 | 10268 | 233 | 2768 | 5246 | 7743 | 10250
72.6678 | 303 | 2745 | 5264 | 7754 | 10269 | 260 | 2783 | 5263 | 7758 | 10280
72.6828 | 278 | 2773 | 5267 | 7754 | 10275 | 254 | 2798 | 5256 | 7792 | 10259
72.6977 | 281 | 2770 | 5257 | 7746 | 10263 | 250 | 2775 | 5279 | 7775 | 10276
72.7127 | 292 | 2763 | 5299 | 7790 | 10292 | 217 | 2781 | 5223 | 7774 | 10240
72.7276 | 313 | 2765 | 5251 | 7776 | 10285 | 255 | 2779 | 5290 | 7741 | 10269
72.7426 | 318 | 2761 | 5254 | 7779 | 10266 | 263 | 2798 | 5273 | 7760 | 10267
72.7575 | 315 | 2765 | 5273 | 7760 | 10252 | 280 | 2771 | 5258 | 7769 | 10254
72.7725 | 297 | 2762 | 5281 | 7747 | 10280 | 280 | 2761 | 5255 | 7769 | 10276
72.7874 | 315 | 2765 | 5285 | 7785 | 10234 | 257 | 2751 | 5263 | 7742 | 10270
72.8024 | 272 | 2765 | 5235 | 7760 | 10254 | 276 | 2748 | 5253 | 7751 | 10284
72.8173 | 286 | 2758 | 5270 | 7807 | 10242 | 271 | 2786 | 5259 | 7780 | 10287
72.8322 | 290 | 2758 | 5244 | 7764 | 10273 | 268 | 2783 | 5252 | 7761 | 10247
72.8472 | 295 | 2753 | 5248 | 7771 | 10274 | 273 | 2790 | 5250 | 7740 | 10254
72.8621 | 304 | 2763 | 5281 | 7768 | 10253 | 270 | 2752 | 5292 | 7755 | 10258
72.8771 | 297 | 2766 | 5273 | 7750 | 10245 | 266 | 2741 | 5285 | 7762 | 10257
72.892 | 298 | 2764 | 5259 | 7750 | 10239 | 232 | 2774 | 5267 | 7762 | 10282
72.907 | 288 | 2782 | 5261 | 7749 | 10255 | 248 | 2803 | 5292 | 7770 | 10236
72.9219 | 268 | 2789 | 5291 | 7763 | 10284 | 243 | 2793 | 5279 | 7788 | 10252
72.9369 | 273 | 2779 | 5271 | 7749 | 10294 | 251 | 2794 | 5261 | 7743 | 10251
72.9518 | 287 | 2779 | 5286 | 7752 | 10280 | 276 | 2778 | 5291 | 7769 | 10249
72.9668 | 284 | 2739 | 5266 | 7762 | 10245 | 271 | 2763 | 5277 | 7751 | 10266
72.9817 | 314 | 2774 | 5277 | 7742 | 10292 | 295 | 2764 | 5295 | 7786 | 10267
72.9966 | 323 | 2800 | 5274 | 7777 | 10291 | 263 | 2768 | 5276 | 7769 | 10279
73.0116 | 295 | 2815 | 5259 | 7781 | 10290 | 274 | 2785 | 5279 | 7754 | 10259
73.0265 | 292 | 2755 | 5245 | 7808 | 10275 | 281 | 2782 | 5261 | 7758 | 10260
73.0415 | 282 | 2781 | 5264 | 7770 | 10274 | 241 | 2800 | 5259 | 7757 | 10254
73.0564 | 301 | 2790 | 5271 | 7769 | 10256 | 275 | 2791 | 5268 | 7753 | 10241
73.0714 | 311 | 2808 | 5247 | 7743 | 10290 | 258 | 2799 | 5244 | 7753 | 10241
73.0863 | 305 | 2767 | 5248 | 7742 | 10315 | 256 | 2817 | 5270 | 7753 | 10263
73.1013 | 277 | 2796 | 5263 | 7783 | 10274 | 256 | 2804 | 5295 | 7759 | 10251
73.1162 | 282 | 2775 | 5257 | 7764 | 10287 | 264 | 2780 | 5291 | 7762 | 10299
73.1312 | 327 | 2771 | 5306 | 7795 | 10279 | 268 | 2773 | 5269 | 7736 | 10257
73.1461 | 351 | 2784 | 5257 | 7786 | 10265 | 279 | 2753 | 5271 | 7741 | 10257
73.161 | 365 | 2763 | 5292 | 7745 | 10270 | 281 | 2787 | 5268 | 7796 | 10229
73.176 | 359 | 2754 | 5278 | 7754 | 10267 | 269 | 2831 | 5263 | 7774 | 10254
73.1909 | 348 | 2778 | 5282 | 7761 | 10272 | 262 | 2815 | 5258 | 7812 | 10268
73.2059 | 333 | 2766 | 5257 | 7759 | 10292 | 254 | 2771 | 5279 | 7737 | 10272
73.2208 | 331 | 2778 | 5253 | 7792 | 10265 | 272 | 2769 | 5271 | 7758 | 10271
73.2358 | 352 | 2762 | 5245 | 7789 | 10285 | 265 | 2780 | 5258 | 7758 | 10290
73.2507 | 355 | 2751 | 5254 | 7749 | 10293 | 287 | 2795 | 5248 | 7729 | 10276
73.2657 | 394 | 2809 | 5301 | 7758 | 10273 | 249 | 2810 | 5290 | 7769 | 10255
73.2806 | 348 | 2779 | 5295 | 7803 | 10256 | 245 | 2832 | 5286 | 7792 | 10241
73.2956 | 368 | 2822 | 5271 | 7787 | 10286 | 283 | 2802 | 5313 | 7797 | 10299
73.3105 | 402 | 2788 | 5283 | 7782 | 10275 | 288 | 2804 | 5295 | 7824 | 10260
73.3254 | 370 | 2782 | 5270 | 7792 | 10276 | 261 | 2780 | 5298 | 7785 | 10286
73.3404 | 356 | 2796 | 5292 | 7796 | 10303 | 264 | 2792 | 5280 | 7791 | 10275
73.3553 | 348 | 2823 | 5270 | 7760 | 10283 | 279 | 2786 | 5275 | 7759 | 10293
73.3703 | 359 | 2805 | 5283 | 7763 | 10293 | 278 | 2812 | 5278 | 7764 | 10268
73.3852 | 379 | 2813 | 5277 | 7815 | 10284 | 260 | 2818 | 5296 | 7752 | 10298
73.4002 | 412 | 2817 | 5272 | 7778 | 10297 | 254 | 2838 | 5320 | 7765 | 10269
73.4151 | 397 | 2814 | 5269 | 7754 | 10287 | 270 | 2838 | 5296 | 7802 | 10263
73.4301 | 441 | 2808 | 5307 | 7789 | 10331 | 275 | 2801 | 5323 | 7760 | 10271
73.445 | 445 | 2792 | 5319 | 7812 | 10324 | 291 | 2822 | 5308 | 7792 | 10326
73.46 | 451 | 2796 | 5318 | 7785 | 10310 | 302 | 2836 | 5293 | 7809 | 10316
73.4749 | 421 | 2802 | 5316 | 7796 | 10250 | 325 | 2787 | 5297 | 7791 | 10283
73.4898 | 391 | 2800 | 5334 | 7811 | 10277 | 317 | 2863 | 5332 | 7819 | 10351
73.5048 | 428 | 2832 | 5329 | 7820 | 10302 | 320 | 2885 | 5309 | 7826 | 10337
73.5197 | 426 | 2826 | 5320 | 7806 | 10278 | 316 | 2883 | 5311 | 7825 | 10307
73.5347 | 486 | 2874 | 5306 | 7794 | 10281 | 345 | 2904 | 5329 | 7830 | 10291
73.5496 | 491 | 2898 | 5361 | 7806 | 10319 | 337 | 2903 | 5321 | 7863 | 10301
73.5646 | 504 | 2924 | 5365 | 7864 | 10296 | 329 | 2916 | 5318 | 7895 | 10325
73.5795 | 478 | 2943 | 5365 | 7895 | 10356 | 404 | 2951 | 5383 | 7890 | 10355
73.5945 | 556 | 2992 | 5396 | 7868 | 10353 | 412 | 3021 | 5374 | 7939 | 10372
73.6094 | 608 | 3078 | 5458 | 7937 | 10380 | 422 | 3047 | 5453 | 8016 | 10430
73.6244 | 689 | 3232 | 5491 | 7999 | 10421 | 507 | 3202 | 5505 | 8119 | 10506
73.6393 | 758 | 3448 | 5649 | 8126 | 10506 | 609 | 3403 | 5628 | 8341 | 10578
73.6542 | 867 | 3796 | 5770 | 8322 | 10595 | 760 | 3694 | 5831 | 8591 | 10729
73.6692 | 1002 | 3816 | 6063 | 8614 | 10803 | 1070 | 3926 | 6084 | 8793 | 10960
73.6841 | 1096 | 3776 | 6351 | 9025 | 11137 | 1359 | 3857 | 6358 | 8840 | 11299
73.6991 | 1120 | 3478 | 6559 | 9097 | 11459 | 1417 | 3657 | 6332 | 8691 | 11274
73.714 | 931 | 3268 | 6329 | 8855 | 11575 | 1183 | 3381 | 6190 | 8421 | 11177
73.729 | 801 | 3105 | 5946 | 8489 | 11391 | 853 | 3181 | 5841 | 8185 | 10874
73.7439 | 686 | 2976 | 5775 | 8221 | 11040 | 613 | 3050 | 5717 | 8042 | 10605
73.7589 | 620 | 2894 | 5557 | 8026 | 10718 | 502 | 2980 | 5495 | 7968 | 10496
73.7738 | 528 | 2913 | 5502 | 7968 | 10554 | 473 | 2959 | 5465 | 7915 | 10413
73.7888 | 553 | 2909 | 5436 | 7915 | 10452 | 390 | 2930 | 5403 | 7928 | 10383
73.8037 | 497 | 2884 | 5381 | 7923 | 10401 | 362 | 2925 | 5393 | 7925 | 10360
73.8186 | 466 | 2956 | 5411 | 7897 | 10387 | 400 | 2974 | 5412 | 7924 | 10361
73.8336 | 514 | 3026 | 5423 | 7919 | 10416 | 409 | 3044 | 5397 | 7947 | 10404
73.8485 | 540 | 3110 | 5468 | 7928 | 10421 | 488 | 3084 | 5465 | 8034 | 10424
73.8635 | 567 | 3267 | 5570 | 7983 | 10453 | 577 | 3235 | 5504 | 8185 | 10510
73.8784 | 661 | 3249 | 5631 | 8150 | 10555 | 704 | 3277 | 5678 | 8294 | 10589
73.8934 | 722 | 3254 | 5797 | 8315 | 10642 | 787 | 3337 | 5756 | 8297 | 10679
73.9083 | 641 | 3139 | 5865 | 8410 | 10747 | 813 | 3291 | 5806 | 8300 | 10769
73.9233 | 650 | 3027 | 5798 | 8332 | 10862 | 714 | 3130 | 5756 | 8130 | 10695
73.9382 | 568 | 2945 | 5666 | 8090 | 10863 | 548 | 3003 | 5654 | 8024 | 10593
73.9532 | 487 | 2882 | 5557 | 7982 | 10704 | 447 | 2923 | 5516 | 7924 | 10453
73.9681 | 436 | 2859 | 5447 | 7933 | 10575 | 405 | 2857 | 5423 | 7873 | 10391
73.983 | 411 | 2830 | 5427 | 7876 | 10432 | 333 | 2849 | 5362 | 7841 | 10346
73.998 | 375 | 2799 | 5402 | 7816 | 10385 | 363 | 2843 | 5334 | 7824 | 10313
74.0129 | 347 | 2788 | 5348 | 7853 | 10354 | 312 | 2784 | 5330 | 7791 | 10288
74.0279 | 354 | 2791 | 5322 | 7815 | 10331 | 306 | 2794 | 5341 | 7761 | 10310
74.0428 | 348 | 2789 | 5327 | 7805 | 10304 | 283 | 2817 | 5313 | 7808 | 10297
74.0578 | 340 | 2819 | 5281 | 7810 | 10286 | 263 | 2813 | 5286 | 7815 | 10278
74.0727 | 328 | 2783 | 5312 | 7816 | 10297 | 289 | 2805 | 5270 | 7768 | 10302
74.0877 | 307 | 2753 | 5309 | 7792 | 10274 | 282 | 2769 | 5273 | 7776 | 10242
74.1026 | 323 | 2762 | 5290 | 7757 | 10259 | 298 | 2831 | 5265 | 7815 | 10261
74.1176 | 302 | 2800 | 5276 | 7776 | 10266 | 266 | 2780 | 5272 | 7756 | 10267
74.1325 | 322 | 2770 | 5249 | 7787 | 10261 | 288 | 2794 | 5292 | 7775 | 10259
74.1474 | 324 | 2793 | 5280 | 7775 | 10266 | 293 | 2763 | 5281 | 7764 | 10289
74.1624 | 315 | 2760 | 5257 | 7773 | 10294 | 287 | 2804 | 5271 | 7772 | 10269
74.1773 | 303 | 2760 | 5296 | 7766 | 10305 | 292 | 2781 | 5282 | 7760 | 10266
74.1923 | 300 | 2754 | 5254 | 7786 | 10275 | 266 | 2768 | 5267 | 7742 | 10289
74.2072 | 302 | 2769 | 5306 | 7783 | 10275 | 269 | 2782 | 5261 | 7776 | 10280
74.2222 | 309 | 2781 | 5257 | 7784 | 10275 | 254 | 2755 | 5250 | 7746 | 10258
74.2371 | 286 | 2776 | 5236 | 7765 | 10257 | 278 | 2776 | 5278 | 7770 | 10283
74.2521 | 261 | 2762 | 5299 | 7789 | 10284 | 255 | 2773 | 5248 | 7780 | 10289
74.267 | 285 | 2759 | 5318 | 7784 | 10274 | 249 | 2785 | 5248 | 7766 | 10273
74.282 | 320 | 2777 | 5280 | 7760 | 10272 | 258 | 2768 | 5256 | 7755 | 10272
74.2969 | 283 | 2772 | 5291 | 7765 | 10275 | 292 | 2767 | 5275 | 7783 | 10253
74.3118 | 289 | 2772 | 5267 | 7772 | 10266 | 269 | 2754 | 5279 | 7752 | 10270
74.3268 | 305 | 2778 | 5283 | 7764 | 10262 | 257 | 2778 | 5265 | 7755 | 10263
74.3417 | 261 | 2746 | 5293 | 7750 | 10286 | 284 | 2798 | 5270 | 7762 | 10248
74.3567 | 282 | 2764 | 5263 | 7750 | 10273 | 261 | 2785 | 5270 | 7769 | 10267
74.3716 | 280 | 2776 | 5275 | 7760 | 10255 | 252 | 2793 | 5214 | 7791 | 10262
74.3866 | 289 | 2765 | 5295 | 7759 | 10258 | 252 | 2800 | 5242 | 7781 | 10255
74.4015 | 275 | 2747 | 5281 | 7760 | 10282 | 250 | 2784 | 5255 | 7764 | 10241
74.4165 | 295 | 2768 | 5268 | 7748 | 10266 | 241 | 2776 | 5259 | 7772 | 10262
74.4314 | 303 | 2783 | 5261 | 7739 | 10241 | 256 | 2768 | 5269 | 7755 | 10229
74.4464 | 298 | 2750 | 5244 | 7782 | 10290 | 262 | 2759 | 5268 | 7765 | 10233
74.4613 | 300 | 2750 | 5281 | 7776 | 10275 | 268 | 2774 | 5269 | 7776 | 10240
74.4762 | 311 | 2781 | 5262 | 7779 | 10289 | 239 | 2761 | 5290 | 7763 | 10270
74.4912 | 303 | 2777 | 5275 | 7781 | 10284 | 294 | 2800 | 5240 | 7760 | 10246
74.5061 | 295 | 2763 | 5249 | 7767 | 10308 | 269 | 2769 | 5241 | 7776 | 10253
74.5211 | 313 | 2770 | 5293 | 7745 | 10263 | 279 | 2784 | 5272 | 7757 | 10254
74.536 | 307 | 2737 | 5288 | 7757 | 10289 | 259 | 2774 | 5277 | 7758 | 10270
74.551 | 288 | 2755 | 5271 | 7739 | 10267 | 275 | 2774 | 5255 | 7764 | 10265
74.5659 | 304 | 2753 | 5280 | 7779 | 10290 | 253 | 2736 | 5293 | 7745 | 10271
74.5809 | 281 | 2757 | 5273 | 7757 | 10257 | 282 | 2753 | 5260 | 7749 | 10263
74.5958 | 280 | 2794 | 5276 | 7776 | 10251 | 244 | 2748 | 5258 | 7762 | 10253
74.6108 | 263 | 2779 | 5266 | 7768 | 10264 | 271 | 2809 | 5291 | 7749 | 10238
74.6257 | 291 | 2751 | 5258 | 7761 | 10271 | 247 | 2756 | 5270 | 7758 | 10242
74.6406 | 266 | 2756 | 5254 | 7775 | 10302 | 236 | 2767 | 5250 | 7747 | 10274
74.6556 | 261 | 2751 | 5261 | 7775 | 10284 | 226 | 2768 | 5242 | 7739 | 10282
74.6705 | 262 | 2749 | 5290 | 7777 | 10275 | 215 | 2748 | 5277 | 7745 | 10285
74.6855 | 284 | 2749 | 5269 | 7783 | 10230 | 245 | 2767 | 5326 | 7756 | 10267
74.7004 | 286 | 2745 | 5277 | 7771 | 10271 | 237 | 2783 | 5285 | 7763 | 10237
74.7154 | 273 | 2739 | 5242 | 7783 | 10258 | 249 | 2801 | 5247 | 7760 | 10280
74.7303 | 302 | 2748 | 5276 | 7770 | 10273 | 248 | 2798 | 5269 | 7737 | 10279
74.7453 | 299 | 2780 | 5269 | 7756 | 10294 | 249 | 2780 | 5255 | 7757 | 10253
74.7602 | 289 | 2771 | 5266 | 7762 | 10266 | 228 | 2776 | 5269 | 7766 | 10284
74.7752 | 254 | 2758 | 5268 | 7746 | 10236 | 271 | 2775 | 5299 | 7740 | 10263
74.7901 | 281 | 2740 | 5257 | 7802 | 10266 | 263 | 2741 | 5290 | 7757 | 10270
74.805 | 274 | 2758 | 5268 | 7811 | 10294 | 236 | 2757 | 5276 | 7739 | 10242
74.82 | 292 | 2776 | 5273 | 7780 | 10285 | 230 | 2787 | 5245 | 7772 | 10252
74.8349 | 297 | 2751 | 5262 | 7780 | 10285 | 248 | 2770 | 5243 | 7776 | 10247
74.8499 | 278 | 2733 | 5240 | 7765 | 10276 | 249 | 2799 | 5271 | 7794 | 10245
74.8648 | 280 | 2738 | 5271 | 7745 | 10253 | 251 | 2768 | 5277 | 7793 | 10225
74.8798 | 279 | 2774 | 5260 | 7760 | 10262 | 243 | 2766 | 5253 | 7770 | 10240
74.8947 | 250 | 2765 | 5275 | 7766 | 10277 | 251 | 2767 | 5278 | 7765 | 10241
74.9097 | 261 | 2753 | 5294 | 7764 | 10272 | 255 | 2773 | 5257 | 7753 | 10273
74.9246 | 300 | 2783 | 5302 | 7749 | 10269 | 266 | 2763 | 5259 | 7792 | 10271
74.9396 | 290 | 2788 | 5289 | 7744 | 10261 | 248 | 2746 | 5266 | 7765 | 10269
74.9545 | 273 | 2790 | 5250 | 7772 | 10283 | 263 | 2751 | 5263 | 7750 | 10245
74.9694 | 296 | 2754 | 5270 | 7793 | 10262 | 254 | 2737 | 5239 | 7775 | 10241
74.9844 | 279 | 2762 | 5239 | 7766 | 10283 | 241 | 2762 | 5245 | 7755 | 10240
74.9993 | 287 | 2747 | 5238 | 7732 | 10268 | 247 | 2753 | 5243 | 7773 | 10216
75.0143 | 251 | 2752 | 5249 | 7766 | 10275 | 266 | 2770 | 5237 | 7768 | 10258
75.0292 | 279 | 2763 | 5263 | 7788 | 10265 | 259 | 2761 | 5257 | 7737 | 10269
75.0442 | 270 | 2735 | 5269 | 7756 | 10276 | 256 | 2771 | 5247 | 7787 | 10273
75.0591 | 291 | 2739 | 5267 | 7766 | 10243 | 250 | 2779 | 5255 | 7745 | 10259
75.0741 | 262 | 2765 | 5278 | 7728 | 10269 | 237 | 2770 | 5265 | 7748 | 10224
75.089 | 291 | 2778 | 5268 | 7749 | 10261 | 283 | 2778 | 5259 | 7732 | 10244
75.104 | 258 | 2764 | 5246 | 7773 | 10254 | 227 | 2757 | 5259 | 7769 | 10247
75.1189 | 275 | 2779 | 5256 | 7759 | 10285 | 224 | 2786 | 5259 | 7739 | 10263
75.1338 | 295 | 2750 | 5265 | 7747 | 10281 | 258 | 2780 | 5257 | 7740 | 10260
75.1488 | 307 | 2771 | 5271 | 7754 | 10269 | 238 | 2727 | 5271 | 7755 | 10271
75.1637 | 277 | 2786 | 5266 | 7764 | 10269 | 257 | 2769 | 5251 | 7763 | 10270
75.1787 | 279 | 2769 | 5253 | 7741 | 10267 | 249 | 2769 | 5242 | 7733 | 10276
75.1936 | 288 | 2767 | 5246 | 7731 | 10268 | 236 | 2771 | 5286 | 7757 | 10279
75.2086 | 266 | 2774 | 5259 | 7733 | 10268 | 284 | 2786 | 5277 | 7756 | 10279
75.2235 | 279 | 2762 | 5252 | 7751 | 10255 | 259 | 2763 | 5273 | 7743 | 10231
75.2385 | 283 | 2744 | 5267 | 7763 | 10293 | 253 | 2771 | 5285 | 7756 | 10280
75.2534 | 271 | 2776 | 5234 | 7771 | 10261 | 279 | 2813 | 5251 | 7777 | 10271
75.2684 | 281 | 2748 | 5283 | 7778 | 10275 | 250 | 2779 | 5265 | 7745 | 10250
75.2833 | 306 | 2755 | 5267 | 7778 | 10245 | 249 | 2782 | 5255 | 7752 | 10239
75.2982 | 277 | 2748 | 5309 | 7755 | 10251 | 239 | 2743 | 5250 | 7756 | 10246
75.3132 | 278 | 2762 | 5252 | 7755 | 10263 | 268 | 2741 | 5267 | 7750 | 10269
75.3281 | 277 | 2760 | 5259 | 7777 | 10255 | 269 | 2780 | 5248 | 7749 | 10238
75.3431 | 274 | 2740 | 5274 | 7759 | 10267 | 257 | 2777 | 5271 | 7776 | 10278
75.358 | 315 | 2785 | 5256 | 7755 | 10271 | 251 | 2770 | 5297 | 7779 | 10258
75.373 | 275 | 2782 | 5269 | 7767 | 10281 | 244 | 2775 | 5256 | 7750 | 10252
75.3879 | 281 | 2759 | 5243 | 7751 | 10277 | 265 | 2738 | 5263 | 7740 | 10281
75.4029 | 266 | 2797 | 5272 | 7728 | 10265 | 240 | 2738 | 5278 | 7734 | 10265
75.4178 | 304 | 2774 | 5257 | 7760 | 10250 | 244 | 2759 | 5256 | 7762 | 10266
75.4328 | 294 | 2744 | 5250 | 7782 | 10268 | 229 | 2773 | 5258 | 7750 | 10236
75.4477 | 291 | 2743 | 5258 | 7761 | 10271 | 240 | 2766 | 5233 | 7745 | 10246
75.4626 | 307 | 2772 | 5269 | 7766 | 10257 | 247 | 2742 | 5216 | 7738 | 10279
75.4776 | 275 | 2762 | 5241 | 7774 | 10253 | 269 | 2741 | 5240 | 7769 | 10250
75.4925 | 294 | 2743 | 5244 | 7770 | 10268 | 267 | 2769 | 5251 | 7755 | 10261
75.5075 | 258 | 2743 | 5257 | 7794 | 10245 | 263 | 2780 | 5236 | 7801 | 10263
75.5224 | 268 | 2762 | 5264 | 7778 | 10252 | 228 | 2770 | 5227 | 7775 | 10265
75.5374 | 287 | 2733 | 5243 | 7769 | 10272 | 242 | 2788 | 5242 | 7755 | 10256
75.5523 | 266 | 2755 | 5252 | 7763 | 10280 | 235 | 2774 | 5277 | 7756 | 10251
75.5673 | 298 | 2739 | 5280 | 7762 | 10243 | 263 | 2774 | 5261 | 7756 | 10233
75.5822 | 284 | 2726 | 5248 | 7741 | 10296 | 254 | 2754 | 5268 | 7770 | 10243
75.5972 | 272 | 2714 | 5235 | 7752 | 10250 | 258 | 2752 | 5245 | 7732 | 10240
75.6121 | 261 | 2761 | 5268 | 7752 | 10245 | 241 | 2759 | 5258 | 7716 | 10233
75.627 | 282 | 2765 | 5248 | 7775 | 10236 | 229 | 2768 | 5266 | 7769 | 10247
75.642 | 291 | 2749 | 5286 | 7756 | 10253 | 240 | 2768 | 5238 | 7773 | 10266
75.6569 | 289 | 2765 | 5276 | 7749 | 10272 | 231 | 2766 | 5235 | 7755 | 10266
75.6719 | 280 | 2740 | 5268 | 7764 | 10245 | 257 | 2790 | 5250 | 7755 | 10288
75.6868 | 298 | 2761 | 5283 | 7760 | 10232 | 255 | 2784 | 5242 | 7780 | 10271
75.7018 | 285 | 2775 | 5279 | 7762 | 10255 | 261 | 2795 | 5227 | 7770 | 10236
75.7167 | 264 | 2755 | 5266 | 7750 | 10278 | 271 | 2786 | 5249 | 7775 | 10225
75.7317 | 275 | 2766 | 5251 | 7774 | 10245 | 258 | 2768 | 5238 | 7766 | 10242
75.7466 | 310 | 2767 | 5255 | 7776 | 10270 | 258 | 2767 | 5259 | 7746 | 10239
75.7616 | 302 | 2766 | 5253 | 7742 | 10260 | 252 | 2745 | 5253 | 7738 | 10259
75.7765 | 273 | 2761 | 5260 | 7750 | 10259 | 259 | 2749 | 5266 | 7773 | 10293
75.7914 | 292 | 2772 | 5286 | 7759 | 10266 | 266 | 2790 | 5266 | 7744 | 10240
75.8064 | 290 | 2754 | 5263 | 7745 | 10249 | 228 | 2773 | 5244 | 7751 | 10259
75.8213 | 278 | 2748 | 5285 | 7763 | 10237 | 248 | 2789 | 5263 | 7749 | 10232
75.8363 | 276 | 2744 | 5250 | 7738 | 10240 | 268 | 2791 | 5283 | 7793 | 10252
75.8512 | 277 | 2752 | 5274 | 7770 | 10259 | 255 | 2759 | 5254 | 7765 | 10247
75.8662 | 278 | 2743 | 5255 | 7751 | 10267 | 265 | 2749 | 5257 | 7742 | 10253
75.8811 | 281 | 2741 | 5238 | 7745 | 10273 | 258 | 2765 | 5250 | 7736 | 10248
75.8961 | 245 | 2766 | 5265 | 7728 | 10261 | 255 | 2778 | 5259 | 7724 | 10213
75.911 | 286 | 2767 | 5258 | 7754 | 10270 | 260 | 2769 | 5240 | 7775 | 10245
75.926 | 304 | 2789 | 5244 | 7767 | 10258 | 243 | 2754 | 5259 | 7750 | 10242
75.9409 | 297 | 2770 | 5251 | 7777 | 10262 | 269 | 2774 | 5265 | 7740 | 10237
75.9558 | 286 | 2775 | 5265 | 7771 | 10265 | 274 | 2780 | 5289 | 7775 | 10237
75.9708 | 272 | 2753 | 5272 | 7757 | 10268 | 244 | 2776 | 5271 | 7775 | 10251
75.9857 | 287 | 2769 | 5271 | 7776 | 10283 | 238 | 2776 | 5261 | 7786 | 10240
76.0007 | 270 | 2797 | 5230 | 7781 | 10296 | 273 | 2742 | 5235 | 7747 | 10242
76.0156 | 271 | 2755 | 5274 | 7740 | 10262 | 274 | 2749 | 5256 | 7774 | 10266
76.0306 | 274 | 2764 | 5283 | 7748 | 10276 | 272 | 2758 | 5233 | 7780 | 10230
76.0455 | 254 | 2771 | 5252 | 7757 | 10265 | 256 | 2759 | 5231 | 7768 | 10234
76.0605 | 280 | 2784 | 5259 | 7749 | 10301 | 293 | 2772 | 5257 | 7777 | 10200
76.0754 | 294 | 2791 | 5257 | 7790 | 10314 | 291 | 2798 | 5273 | 7763 | 10247
76.0904 | 245 | 2764 | 5250 | 7783 | 10274 | 282 | 2779 | 5231 | 7749 | 10250
76.1053 | 263 | 2772 | 5288 | 7770 | 10280 | 259 | 2775 | 5250 | 7774 | 10256
76.1202 | 289 | 2731 | 5272 | 7796 | 10277 | 231 | 2792 | 5249 | 7763 | 10260
76.1352 | 258 | 2737 | 5262 | 7765 | 10276 | 235 | 2776 | 5237 | 7768 | 10236
76.1501 | 277 | 2771 | 5282 | 7743 | 10280 | 251 | 2760 | 5261 | 7774 | 10245
76.1651 | 284 | 2772 | 5290 | 7760 | 10264 | 211 | 2751 | 5248 | 7761 | 10254
76.18 | 295 | 2743 | 5284 | 7735 | 10249 | 254 | 2766 | 5279 | 7744 | 10245
76.195 | 306 | 2770 | 5266 | 7765 | 10254 | 259 | 2768 | 5259 | 7750 | 10235
76.2099 | 265 | 2784 | 5280 | 7755 | 10273 | 247 | 2786 | 5248 | 7753 | 10263
76.2249 | 235 | 2743 | 5256 | 7739 | 10276 | 258 | 2763 | 5257 | 7761 | 10255
76.2398 | 253 | 2747 | 5266 | 7741 | 10275 | 259 | 2767 | 5263 | 7760 | 10260
76.2547 | 275 | 2771 | 5247 | 7750 | 10243 | 249 | 2775 | 5232 | 7782 | 10277
76.2697 | 263 | 2746 | 5271 | 7751 | 10248 | 275 | 2761 | 5265 | 7727 | 10258
76.2846 | 270 | 2734 | 5277 | 7767 | 10279 | 253 | 2741 | 5261 | 7731 | 10259
76.2996 | 322 | 2745 | 5266 | 7766 | 10273 | 285 | 2736 | 5288 | 7776 | 10242
76.3145 | 276 | 2750 | 5275 | 7737 | 10276 | 300 | 2738 | 5266 | 7756 | 10238
76.3295 | 298 | 2757 | 5272 | 7746 | 10269 | 241 | 2760 | 5275 | 7747 | 10235
76.3444 | 279 | 2784 | 5257 | 7741 | 10273 | 248 | 2731 | 5261 | 7746 | 10244
76.3594 | 287 | 2755 | 5245 | 7786 | 10264 | 247 | 2754 | 5253 | 7763 | 10250
76.3743 | 300 | 2740 | 5272 | 7746 | 10228 | 229 | 2790 | 5225 | 7770 | 10242
76.3893 | 277 | 2743 | 5269 | 7778 | 10237 | 243 | 2756 | 5269 | 7764 | 10254
76.4042 | 255 | 2740 | 5240 | 7767 | 10262 | 220 | 2787 | 5272 | 7776 | 10231
76.4191 | 292 | 2742 | 5281 | 7777 | 10251 | 240 | 2761 | 5258 | 7765 | 10262
76.4341 | 306 | 2778 | 5261 | 7757 | 10260 | 255 | 2787 | 5273 | 7739 | 10257
76.449 | 289 | 2761 | 5236 | 7758 | 10263 | 256 | 2746 | 5278 | 7767 | 10248
76.464 | 311 | 2785 | 5225 | 7757 | 10253 | 259 | 2744 | 5253 | 7748 | 10238
76.4789 | 305 | 2778 | 5279 | 7763 | 10261 | 263 | 2778 | 5260 | 7764 | 10254
76.4939 | 299 | 2752 | 5280 | 7744 | 10259 | 255 | 2739 | 5285 | 7759 | 10249
76.5088 | 269 | 2778 | 5247 | 7742 | 10274 | 251 | 2774 | 5262 | 7758 | 10255
76.5238 | 298 | 2755 | 5262 | 7774 | 10273 | 255 | 2782 | 5247 | 7770 | 10258
76.5387 | 294 | 2727 | 5251 | 7768 | 10263 | 254 | 2762 | 5255 | 7750 | 10225
76.5537 | 292 | 2774 | 5269 | 7762 | 10249 | 248 | 2781 | 5257 | 7769 | 10234
76.5686 | 292 | 2761 | 5271 | 7775 | 10251 | 268 | 2757 | 5248 | 7765 | 10221
76.5835 | 287 | 2757 | 5265 | 7769 | 10247 | 243 | 2755 | 5260 | 7735 | 10242
76.5985 | 281 | 2764 | 5241 | 7745 | 10264 | 260 | 2757 | 5260 | 7767 | 10260
76.6134 | 298 | 2769 | 5235 | 7757 | 10248 | 260 | 2753 | 5268 | 7743 | 10248
76.6284 | 276 | 2748 | 5268 | 7763 | 10284 | 240 | 2778 | 5267 | 7766 | 10254
76.6433 | 260 | 2782 | 5220 | 7755 | 10252 | 250 | 2769 | 5269 | 7756 | 10249
76.6583 | 256 | 2756 | 5243 | 7759 | 10273 | 250 | 2756 | 5263 | 7762 | 10269
76.6732 | 247 | 2781 | 5268 | 7739 | 10267 | 268 | 2769 | 5217 | 7751 | 10277
76.6882 | 289 | 2757 | 5267 | 7766 | 10287 | 246 | 2771 | 5247 | 7757 | 10251
76.7031 | 299 | 2780 | 5262 | 7766 | 10269 | 252 | 2790 | 5255 | 7753 | 10236
76.7181 | 298 | 2756 | 5249 | 7742 | 10248 | 229 | 2763 | 5251 | 7751 | 10228
76.733 | 287 | 2741 | 5268 | 7780 | 10255 | 222 | 2776 | 5260 | 7756 | 10253
76.7479 | 290 | 2757 | 5251 | 7764 | 10245 | 235 | 2777 | 5306 | 7783 | 10275
76.7629 | 272 | 2767 | 5253 | 7774 | 10249 | 262 | 2771 | 5224 | 7762 | 10228
76.7778 | 285 | 2776 | 5267 | 7775 | 10258 | 259 | 2765 | 5256 | 7773 | 10256
76.7928 | 288 | 2749 | 5281 | 7766 | 10271 | 276 | 2764 | 5260 | 7756 | 10229
76.8077 | 274 | 2724 | 5256 | 7735 | 10242 | 259 | 2778 | 5264 | 7742 | 10246
76.8227 | 283 | 2738 | 5256 | 7744 | 10254 | 245 | 2777 | 5281 | 7730 | 10247
76.8376 | 247 | 2748 | 5290 | 7769 | 10257 | 225 | 2757 | 5263 | 7753 | 10240
76.8526 | 290 | 2779 | 5284 | 7768 | 10251 | 239 | 2765 | 5255 | 7764 | 10248
76.8675 | 266 | 2766 | 5295 | 7766 | 10281 | 250 | 2759 | 5251 | 7752 | 10252
76.8825 | 300 | 2761 | 5286 | 7773 | 10279 | 275 | 2756 | 5267 | 7743 | 10250
76.8974 | 274 | 2763 | 5254 | 7778 | 10299 | 274 | 2757 | 5282 | 7745 | 10249
76.9123 | 300 | 2746 | 5247 | 7775 | 10260 | 286 | 2771 | 5266 | 7752 | 10246
76.9273 | 303 | 2748 | 5260 | 7787 | 10266 | 271 | 2749 | 5243 | 7737 | 10247
76.9422 | 289 | 2798 | 5262 | 7761 | 10266 | 262 | 2750 | 5245 | 7763 | 10248
76.9572 | 317 | 2780 | 5235 | 7763 | 10272 | 254 | 2765 | 5229 | 7751 | 10262
76.9721 | 290 | 2757 | 5261 | 7770 | 10242 | 254 | 2771 | 5248 | 7707 | 10235
76.9871 | 303 | 2749 | 5273 | 7772 | 10268 | 253 | 2768 | 5236 | 7754 | 10242
77.002 | 294 | 2770 | 5288 | 7792 | 10288 | 259 | 2802 | 5252 | 7740 | 10260
77.017 | 305 | 2760 | 5257 | 7747 | 10248 | 281 | 2768 | 5276 | 7758 | 10253
77.0319 | 273 | 2768 | 5281 | 7784 | 10254 | 249 | 2758 | 5257 | 7750 | 10260
77.0469 | 285 | 2753 | 5246 | 7773 | 10272 | 261 | 2784 | 5259 | 7778 | 10225
77.0618 | 265 | 2773 | 5246 | 7745 | 10273 | 237 | 2778 | 5268 | 7789 | 10231
77.0767 | 276 | 2740 | 5271 | 7755 | 10268 | 234 | 2788 | 5242 | 7778 | 10251
77.0917 | 278 | 2759 | 5269 | 7747 | 10281 | 252 | 2787 | 5255 | 7759 | 10243
77.1066 | 281 | 2745 | 5281 | 7771 | 10283 | 254 | 2752 | 5233 | 7770 | 10238
77.1216 | 271 | 2776 | 5251 | 7757 | 10314 | 247 | 2719 | 5241 | 7736 | 10237
77.1365 | 285 | 2755 | 5268 | 7781 | 10301 | 273 | 2793 | 5246 | 7743 | 10270
77.1515 | 258 | 2763 | 5246 | 7771 | 10268 | 267 | 2774 | 5265 | 7727 | 10261
77.1664 | 273 | 2771 | 5267 | 7776 | 10268 | 257 | 2790 | 5270 | 7741 | 10259
77.1814 | 306 | 2763 | 5278 | 7753 | 10256 | 241 | 2777 | 5259 | 7758 | 10241
77.1963 | 321 | 2767 | 5268 | 7746 | 10279 | 258 | 2758 | 5291 | 7754 | 10276
77.2113 | 273 | 2754 | 5252 | 7772 | 10286 | 278 | 2782 | 5262 | 7746 | 10250
77.2262 | 304 | 2787 | 5255 | 7794 | 10267 | 242 | 2754 | 5248 | 7716 | 10246
77.2411 | 283 | 2760 | 5283 | 7774 | 10252 | 232 | 2745 | 5267 | 7746 | 10278
77.2561 | 255 | 2761 | 5265 | 7746 | 10282 | 250 | 2773 | 5228 | 7730 | 10254
77.271 | 277 | 2781 | 5311 | 7772 | 10250 | 224 | 2783 | 5259 | 7759 | 10243
77.286 | 304 | 2763 | 5289 | 7741 | 10256 | 267 | 2802 | 5235 | 7760 | 10244
77.3009 | 349 | 2760 | 5301 | 7774 | 10249 | 258 | 2802 | 5249 | 7753 | 10270
77.3159 | 287 | 2775 | 5271 | 7761 | 10251 | 244 | 2796 | 5249 | 7763 | 10263
77.3308 | 269 | 2770 | 5277 | 7743 | 10259 | 247 | 2762 | 5254 | 7748 | 10261
77.3458 | 265 | 2756 | 5260 | 7748 | 10241 | 258 | 2755 | 5236 | 7767 | 10240
77.3607 | 267 | 2759 | 5286 | 7748 | 10258 | 257 | 2758 | 5223 | 7752 | 10236
77.3757 | 274 | 2757 | 5271 | 7755 | 10248 | 269 | 2754 | 5249 | 7742 | 10212
77.3906 | 278 | 2765 | 5267 | 7766 | 10232 | 260 | 2759 | 5276 | 7769 | 10248
77.4055 | 294 | 2768 | 5267 | 7747 | 10257 | 285 | 2782 | 5252 | 7747 | 10265
77.4205 | 291 | 2745 | 5274 | 7764 | 10263 | 270 | 2766 | 5278 | 7743 | 10240
77.4354 | 276 | 2767 | 5256 | 7775 | 10262 | 244 | 2744 | 5248 | 7746 | 10234
77.4504 | 304 | 2775 | 5258 | 7798 | 10268 | 239 | 2740 | 5267 | 7749 | 10237
77.4653 | 281 | 2765 | 5250 | 7757 | 10233 | 257 | 2731 | 5266 | 7767 | 10261
77.4803 | 313 | 2752 | 5249 | 7774 | 10259 | 234 | 2767 | 5250 | 7751 | 10239
77.4952 | 303 | 2757 | 5266 | 7784 | 10264 | 246 | 2747 | 5262 | 7746 | 10238
77.5102 | 288 | 2778 | 5259 | 7764 | 10286 | 242 | 2774 | 5276 | 7756 | 10218
77.5251 | 283 | 2757 | 5277 | 7779 | 10273 | 268 | 2784 | 5274 | 7761 | 10254
77.5401 | 273 | 2760 | 5267 | 7774 | 10265 | 269 | 2774 | 5219 | 7756 | 10247
77.555 | 280 | 2750 | 5233 | 7740 | 10257 | 284 | 2760 | 5266 | 7758 | 10261
77.5699 | 286 | 2771 | 5251 | 7748 | 10219 | 263 | 2770 | 5271 | 7774 | 10270
77.5849 | 284 | 2777 | 5248 | 7771 | 10242 | 237 | 2766 | 5223 | 7769 | 10272
77.5998 | 275 | 2795 | 5273 | 7777 | 10275 | 255 | 2766 | 5239 | 7740 | 10240
77.6148 | 320 | 2760 | 5276 | 7771 | 10276 | 269 | 2750 | 5243 | 7757 | 10251
77.6297 | 291 | 2764 | 5270 | 7760 | 10259 | 274 | 2750 | 5224 | 7766 | 10257
77.6447 | 280 | 2758 | 5283 | 7751 | 10242 | 257 | 2769 | 5258 | 7756 | 10251
77.6596 | 299 | 2724 | 5242 | 7755 | 10251 | 270 | 2770 | 5252 | 7792 | 10253
77.6746 | 253 | 2755 | 5250 | 7750 | 10252 | 275 | 2748 | 5252 | 7758 | 10274
77.6895 | 284 | 2732 | 5277 | 7757 | 10260 | 262 | 2767 | 5292 | 7768 | 10267
77.7045 | 296 | 2753 | 5237 | 7774 | 10252 | 251 | 2752 | 5287 | 7767 | 10265
77.7194 | 300 | 2773 | 5246 | 7767 | 10269 | 245 | 2759 | 5243 | 7753 | 10264
77.7343 | 294 | 2751 | 5243 | 7756 | 10271 | 254 | 2769 | 5255 | 7765 | 10229
77.7493 | 317 | 2772 | 5292 | 7778 | 10214 | 263 | 2783 | 5281 | 7770 | 10248
77.7642 | 312 | 2752 | 5251 | 7801 | 10226 | 240 | 2782 | 5271 | 7794 | 10246
77.7792 | 275 | 2752 | 5259 | 7768 | 10254 | 273 | 2767 | 5279 | 7777 | 10259
77.7941 | 259 | 2768 | 5275 | 7758 | 10244 | 251 | 2783 | 5271 | 7791 | 10247
77.8091 | 266 | 2748 | 5259 | 7776 | 10276 | 248 | 2776 | 5254 | 7779 | 10217
77.824 | 290 | 2782 | 5296 | 7777 | 10274 | 240 | 2799 | 5258 | 7757 | 10264
77.839 | 241 | 2763 | 5295 | 7748 | 10256 | 239 | 2757 | 5260 | 7770 | 10276
77.8539 | 266 | 2743 | 5256 | 7764 | 10236 | 262 | 2743 | 5258 | 7784 | 10263
77.8689 | 313 | 2732 | 5260 | 7779 | 10272 | 242 | 2770 | 5255 | 7762 | 10239
77.8838 | 298 | 2740 | 5256 | 7748 | 10264 | 255 | 2756 | 5265 | 7766 | 10253
77.8987 | 269 | 2774 | 5245 | 7760 | 10259 | 248 | 2742 | 5248 | 7774 | 10252
77.9137 | 288 | 2773 | 5246 | 7771 | 10269 | 237 | 2790 | 5250 | 7764 | 10253
77.9286 | 260 | 2791 | 5252 | 7756 | 10255 | 260 | 2788 | 5266 | 7766 | 10277
77.9436 | 237 | 2793 | 5259 | 7752 | 10266 | 271 | 2793 | 5247 | 7748 | 10247
77.9585 | 263 | 2754 | 5282 | 7756 | 10251 | 232 | 2774 | 5276 | 7754 | 10260
77.9735 | 299 | 2745 | 5277 | 7746 | 10234 | 227 | 2781 | 5285 | 7747 | 10245
77.9884 | 296 | 2739 | 5257 | 7751 | 10266 | 239 | 2766 | 5267 | 7764 | 10229
78.0034 | 297 | 2768 | 5281 | 7756 | 10255 | 288 | 2753 | 5251 | 7751 | 10263
78.0183 | 258 | 2809 | 5241 | 7752 | 10250 | 258 | 2776 | 5251 | 7722 | 10280
78.0333 | 284 | 2782 | 5260 | 7755 | 10247 | 255 | 2765 | 5263 | 7735 | 10302
78.0482 | 302 | 2755 | 5250 | 7759 | 10261 | 276 | 2790 | 5258 | 7761 | 10257
78.0631 | 284 | 2745 | 5264 | 7748 | 10248 | 250 | 2784 | 5237 | 7760 | 10234
78.0781 | 289 | 2775 | 5239 | 7745 | 10240 | 251 | 2765 | 5224 | 7744 | 10246
78.093 | 300 | 2784 | 5243 | 7752 | 10246 | 255 | 2773 | 5254 | 7737 | 10297
78.108 | 288 | 2773 | 5247 | 7740 | 10281 | 246 | 2783 | 5274 | 7751 | 10265
78.1229 | 311 | 2759 | 5260 | 7736 | 10282 | 245 | 2767 | 5256 | 7753 | 10261
78.1379 | 310 | 2757 | 5246 | 7769 | 10271 | 245 | 2790 | 5237 | 7747 | 10262
78.1528 | 281 | 2735 | 5270 | 7770 | 10272 | 284 | 2781 | 5260 | 7748 | 10267
78.1678 | 279 | 2777 | 5270 | 7766 | 10275 | 260 | 2770 | 5245 | 7763 | 10250
78.1827 | 282 | 2770 | 5273 | 7740 | 10276 | 251 | 2761 | 5265 | 7757 | 10247
78.1977 | 285 | 2756 | 5254 | 7760 | 10274 | 255 | 2785 | 5273 | 7739 | 10265
78.2126 | 297 | 2754 | 5257 | 7757 | 10272 | 232 | 2775 | 5284 | 7736 | 10259
78.2275 | 285 | 2758 | 5285 | 7769 | 10248 | 240 | 2789 | 5258 | 7765 | 10238
78.2425 | 322 | 2745 | 5257 | 7747 | 10242 | 255 | 2757 | 5280 | 7752 | 10253
78.2574 | 299 | 2751 | 5238 | 7777 | 10252 | 257 | 2767 | 5273 | 7772 | 10266
78.2724 | 301 | 2752 | 5279 | 7786 | 10269 | 253 | 2774 | 5281 | 7775 | 10268
78.2873 | 281 | 2792 | 5268 | 7786 | 10266 | 262 | 2763 | 5278 | 7749 | 10265
78.3023 | 262 | 2792 | 5265 | 7776 | 10290 | 262 | 2775 | 5276 | 7735 | 10234
78.3172 | 293 | 2756 | 5274 | 7771 | 10267 | 269 | 2805 | 5260 | 7746 | 10279
78.3322 | 274 | 2763 | 5285 | 7771 | 10291 | 275 | 2757 | 5270 | 7766 | 10257
78.3471 | 282 | 2771 | 5274 | 7780 | 10256 | 238 | 2774 | 5273 | 7731 | 10256
78.3621 | 285 | 2743 | 5268 | 7770 | 10253 | 243 | 2767 | 5256 | 7764 | 10262
78.377 | 301 | 2764 | 5283 | 7790 | 10271 | 246 | 2773 | 5261 | 7738 | 10236
78.3919 | 262 | 2760 | 5253 | 7769 | 10294 | 253 | 2766 | 5259 | 7745 | 10255
78.4069 | 301 | 2755 | 5272 | 7729 | 10280 | 261 | 2754 | 5272 | 7759 | 10287
78.4218 | 244 | 2796 | 5270 | 7780 | 10274 | 261 | 2774 | 5259 | 7762 | 10271
78.4368 | 302 | 2777 | 5265 | 7782 | 10267 | 278 | 2773 | 5265 | 7741 | 10256
78.4517 | 258 | 2767 | 5283 | 7788 | 10258 | 257 | 2789 | 5261 | 7771 | 10258
78.4667 | 298 | 2782 | 5271 | 7769 | 10292 | 234 | 2763 | 5271 | 7756 | 10248
78.4816 | 277 | 2768 | 5275 | 7764 | 10261 | 254 | 2775 | 5245 | 7764 | 10230
78.4966 | 280 | 2760 | 5276 | 7766 | 10306 | 240 | 2745 | 5254 | 7769 | 10233
78.5115 | 280 | 2749 | 5263 | 7750 | 10282 | 235 | 2762 | 5252 | 7750 | 10272
78.5265 | 290 | 2739 | 5274 | 7758 | 10244 | 246 | 2752 | 5276 | 7792 | 10246
78.5414 | 265 | 2739 | 5267 | 7780 | 10257 | 257 | 2772 | 5268 | 7789 | 10258
78.5563 | 275 | 2741 | 5283 | 7799 | 10257 | 252 | 2750 | 5275 | 7781 | 10243
78.5713 | 274 | 2770 | 5275 | 7813 | 10267 | 251 | 2770 | 5251 | 7766 | 10248
78.5862 | 272 | 2747 | 5280 | 7776 | 10246 | 238 | 2744 | 5254 | 7770 | 10240
78.6012 | 291 | 2740 | 5254 | 7752 | 10260 | 238 | 2758 | 5262 | 7782 | 10239
78.6161 | 311 | 2760 | 5266 | 7736 | 10281 | 250 | 2776 | 5267 | 7771 | 10239
78.6311 | 324 | 2751 | 5255 | 7764 | 10257 | 280 | 2762 | 5270 | 7753 | 10245
78.646 | 307 | 2755 | 5258 | 7765 | 10289 | 264 | 2757 | 5258 | 7734 | 10245
78.661 | 297 | 2791 | 5254 | 7766 | 10284 | 253 | 2781 | 5242 | 7778 | 10267
78.6759 | 302 | 2751 | 5280 | 7768 | 10254 | 274 | 2755 | 5258 | 7804 | 10280
78.6909 | 266 | 2751 | 5265 | 7775 | 10296 | 240 | 2747 | 5278 | 7775 | 10269
78.7058 | 279 | 2747 | 5286 | 7785 | 10267 | 246 | 2758 | 5247 | 7764 | 10250
78.7207 | 302 | 2754 | 5267 | 7765 | 10246 | 283 | 2758 | 5268 | 7741 | 10236
78.7357 | 276 | 2750 | 5276 | 7777 | 10252 | 234 | 2734 | 5249 | 7750 | 10253
78.7506 | 273 | 2755 | 5266 | 7750 | 10232 | 250 | 2764 | 5279 | 7774 | 10230
78.7656 | 302 | 2731 | 5266 | 7731 | 10270 | 270 | 2770 | 5261 | 7767 | 10261
78.7805 | 257 | 2765 | 5249 | 7744 | 10277 | 262 | 2767 | 5247 | 7748 | 10255
78.7955 | 272 | 2781 | 5244 | 7780 | 10239 | 247 | 2781 | 5234 | 7745 | 10253
78.8104 | 280 | 2766 | 5284 | 7774 | 10241 | 226 | 2797 | 5258 | 7776 | 10276
78.8254 | 308 | 2799 | 5258 | 7786 | 10266 | 256 | 2762 | 5270 | 7763 | 10288
78.8403 | 303 | 2774 | 5258 | 7763 | 10262 | 238 | 2766 | 5280 | 7761 | 10241
78.8553 | 275 | 2768 | 5262 | 7795 | 10248 | 249 | 2743 | 5266 | 7784 | 10253
78.8702 | 294 | 2763 | 5255 | 7776 | 10272 | 244 | 2757 | 5249 | 7756 | 10248
78.8851 | 290 | 2762 | 5264 | 7777 | 10269 | 253 | 2745 | 5273 | 7781 | 10282
78.9001 | 283 | 2752 | 5269 | 7768 | 10238 | 271 | 2773 | 5250 | 7769 | 10266
78.915 | 265 | 2786 | 5266 | 7753 | 10262 | 284 | 2761 | 5238 | 7743 | 10258
78.93 | 292 | 2789 | 5259 | 7744 | 10288 | 253 | 2743 | 5260 | 7775 | 10270
78.9449 | 314 | 2762 | 5274 | 7778 | 10254 | 282 | 2757 | 5278 | 7761 | 10228
78.9599 | 290 | 2757 | 5275 | 7757 | 10267 | 247 | 2745 | 5278 | 7800 | 10271
78.9748 | 285 | 2754 | 5274 | 7768 | 10280 | 248 | 2798 | 5266 | 7777 | 10246
78.9898 | 291 | 2737 | 5285 | 7768 | 10263 | 247 | 2788 | 5258 | 7778 | 10278
79.0047 | 279 | 2734 | 5265 | 7771 | 10281 | 262 | 2757 | 5253 | 7775 | 10265
79.0197 | 313 | 2750 | 5274 | 7757 | 10267 | 256 | 2773 | 5250 | 7783 | 10262
79.0346 | 290 | 2778 | 5246 | 7740 | 10264 | 257 | 2769 | 5261 | 7732 | 10239
79.0495 | 294 | 2750 | 5255 | 7762 | 10281 | 282 | 2763 | 5254 | 7767 | 10260
79.0645 | 263 | 2772 | 5269 | 7782 | 10286 | 240 | 2760 | 5283 | 7755 | 10250
79.0794 | 285 | 2788 | 5266 | 7757 | 10265 | 246 | 2755 | 5262 | 7751 | 10260
79.0944 | 283 | 2808 | 5236 | 7766 | 10244 | 265 | 2776 | 5264 | 7742 | 10270
79.1093 | 285 | 2805 | 5261 | 7771 | 10245 | 258 | 2756 | 5257 | 7751 | 10254
79.1243 | 288 | 2765 | 5272 | 7804 | 10262 | 268 | 2751 | 5255 | 7775 | 10247
79.1392 | 303 | 2781 | 5302 | 7755 | 10265 | 244 | 2759 | 5269 | 7750 | 10255
79.1542 | 286 | 2752 | 5266 | 7768 | 10272 | 253 | 2802 | 5251 | 7760 | 10265
79.1691 | 286 | 2760 | 5239 | 7758 | 10265 | 258 | 2777 | 5259 | 7761 | 10246
79.1841 | 288 | 2763 | 5266 | 7757 | 10251 | 295 | 2758 | 5269 | 7744 | 10262
79.199 | 275 | 2759 | 5261 | 7772 | 10284 | 253 | 2792 | 5280 | 7774 | 10220
79.2139 | 286 | 2779 | 5273 | 7773 | 10277 | 228 | 2775 | 5270 | 7759 | 10235
79.2289 | 292 | 2782 | 5241 | 7782 | 10281 | 265 | 2748 | 5282 | 7765 | 10248
79.2438 | 305 | 2746 | 5262 | 7761 | 10255 | 274 | 2761 | 5242 | 7778 | 10288
79.2588 | 275 | 2809 | 5273 | 7765 | 10238 | 242 | 2763 | 5239 | 7772 | 10256
79.2737 | 286 | 2760 | 5266 | 7774 | 10272 | 277 | 2762 | 5248 | 7748 | 10256
79.2887 | 324 | 2747 | 5256 | 7765 | 10308 | 252 | 2761 | 5263 | 7729 | 10240
79.3036 | 297 | 2755 | 5270 | 7761 | 10262 | 272 | 2754 | 5255 | 7768 | 10236
79.3186 | 286 | 2771 | 5288 | 7763 | 10244 | 284 | 2753 | 5251 | 7760 | 10258
79.3335 | 288 | 2783 | 5264 | 7764 | 10263 | 261 | 2773 | 5246 | 7787 | 10254
79.3485 | 299 | 2731 | 5273 | 7798 | 10259 | 270 | 2770 | 5243 | 7734 | 10235
79.3634 | 317 | 2760 | 5235 | 7757 | 10286 | 243 | 2744 | 5256 | 7758 | 10275
79.3783 | 283 | 2767 | 5255 | 7749 | 10253 | 250 | 2764 | 5254 | 7757 | 10226
79.3933 | 298 | 2769 | 5271 | 7777 | 10285 | 239 | 2753 | 5272 | 7763 | 10227
79.4082 | 300 | 2763 | 5252 | 7763 | 10266 | 272 | 2788 | 5272 | 7748 | 10267
79.4232 | 310 | 2759 | 5259 | 7749 | 10237 | 252 | 2778 | 5253 | 7766 | 10270
79.4381 | 318 | 2752 | 5256 | 7782 | 10263 | 238 | 2769 | 5246 | 7776 | 10230
79.4531 | 284 | 2770 | 5289 | 7763 | 10263 | 257 | 2762 | 5246 | 7765 | 10247
79.468 | 301 | 2756 | 5290 | 7756 | 10279 | 256 | 2758 | 5251 | 7786 | 10266
79.483 | 301 | 2778 | 5269 | 7775 | 10294 | 259 | 2786 | 5258 | 7769 | 10256
79.4979 | 287 | 2749 | 5265 | 7772 | 10263 | 275 | 2780 | 5266 | 7785 | 10241
79.5129 | 316 | 2762 | 5285 | 7762 | 10260 | 229 | 2760 | 5269 | 7751 | 10227
79.5278 | 303 | 2753 | 5276 | 7779 | 10259 | 256 | 2764 | 5257 | 7743 | 10263
79.5427 | 273 | 2772 | 5253 | 7782 | 10266 | 259 | 2781 | 5266 | 7751 | 10266
79.5577 | 314 | 2775 | 5266 | 7764 | 10275 | 277 | 2783 | 5258 | 7745 | 10250
79.5726 | 288 | 2775 | 5264 | 7793 | 10249 | 252 | 2792 | 5257 | 7774 | 10262
79.5876 | 288 | 2772 | 5295 | 7772 | 10277 | 246 | 2783 | 5281 | 7794 | 10241
79.6025 | 280 | 2777 | 5277 | 7750 | 10293 | 262 | 2777 | 5243 | 7786 | 10244
79.6175 | 303 | 2781 | 5266 | 7796 | 10261 | 248 | 2784 | 5254 | 7779 | 10249
79.6324 | 289 | 2788 | 5283 | 7771 | 10257 | 240 | 2762 | 5248 | 7740 | 10244
79.6474 | 296 | 2766 | 5285 | 7754 | 10282 | 246 | 2756 | 5240 | 7763 | 10220
79.6623 | 272 | 2753 | 5282 | 7752 | 10268 | 260 | 2765 | 5267 | 7779 | 10232
79.6773 | 271 | 2754 | 5261 | 7760 | 10225 | 254 | 2749 | 5237 | 7767 | 10275
79.6922 | 285 | 2735 | 5263 | 7780 | 10255 | 272 | 2790 | 5243 | 7776 | 10293
79.7071 | 291 | 2744 | 5240 | 7786 | 10244 | 260 | 2768 | 5273 | 7773 | 10252
79.7221 | 309 | 2754 | 5262 | 7792 | 10251 | 247 | 2797 | 5282 | 7744 | 10266
79.737 | 295 | 2778 | 5282 | 7792 | 10271 | 278 | 2775 | 5259 | 7749 | 10242
79.752 | 309 | 2759 | 5275 | 7783 | 10277 | 250 | 2767 | 5263 | 7743 | 10241
79.7669 | 298 | 2728 | 5257 | 7741 | 10271 | 252 | 2764 | 5238 | 7753 | 10261
79.7819 | 306 | 2759 | 5248 | 7754 | 10281 | 312 | 2770 | 5247 | 7763 | 10263
79.7968 | 298 | 2751 | 5297 | 7775 | 10274 | 278 | 2770 | 5268 | 7790 | 10254
79.8118 | 309 | 2759 | 5285 | 7757 | 10257 | 283 | 2778 | 5238 | 7759 | 10241
79.8267 | 288 | 2744 | 5284 | 7769 | 10258 | 245 | 2766 | 5238 | 7748 | 10258
79.8417 | 244 | 2745 | 5258 | 7742 | 10259 | 237 | 2761 | 5257 | 7782 | 10249
79.8566 | 244 | 2766 | 5270 | 7742 | 10278 | 266 | 2782 | 5270 | 7760 | 10271
79.8715 | 298 | 2786 | 5281 | 7769 | 10248 | 278 | 2767 | 5245 | 7785 | 10262
79.8865 | 307 | 2760 | 5272 | 7766 | 10267 | 252 | 2771 | 5277 | 7776 | 10264
79.9014 | 297 | 2753 | 5287 | 7753 | 10279 | 267 | 2800 | 5266 | 7766 | 10249
79.9164 | 321 | 2754 | 5277 | 7798 | 10239 | 241 | 2776 | 5259 | 7769 | 10232
79.9313 | 309 | 2777 | 5289 | 7772 | 10291 | 250 | 2779 | 5275 | 7783 | 10236
79.9463 | 311 | 2803 | 5295 | 7763 | 10275 | 264 | 2789 | 5269 | 7761 | 10256
79.9612 | 273 | 2776 | 5255 | 7758 | 10268 | 281 | 2776 | 5252 | 7765 | 10278
79.9762 | 291 | 2750 | 5232 | 7759 | 10268 | 257 | 2769 | 5244 | 7766 | 10276
79.9911 | 298 | 2753 | 5267 | 7763 | 10290 | 256 | 2764 | 5272 | 7763 | 10262
80.0061 | 290 | 2782 | 5273 | 7781 | 10289 | 247 | 2798 | 5264 | 7752 | 10273
80.021 | 313 | 2780 | 5268 | 7760 | 10278 | 254 | 2779 | 5268 | 7760 | 10238
80.0359 | 299 | 2799 | 5233 | 7755 | 10285 | 258 | 2775 | 5255 | 7745 | 10240
80.0509 | 299 | 2783 | 5287 | 7817 | 10275 | 296 | 2787 | 5230 | 7749 | 10231
80.0658 | 282 | 2772 | 5271 | 7790 | 10271 | 276 | 2777 | 5252 | 7759 | 10253
80.0808 | 312 | 2764 | 5256 | 7774 | 10265 | 281 | 2787 | 5265 | 7752 | 10243
80.0957 | 312 | 2780 | 5276 | 7758 | 10261 | 249 | 2802 | 5254 | 7766 | 10239
80.1107 | 305 | 2792 | 5266 | 7772 | 10279 | 276 | 2791 | 5247 | 7768 | 10227
80.1256 | 309 | 2776 | 5268 | 7777 | 10266 | 263 | 2791 | 5282 | 7751 | 10250
80.1406 | 343 | 2760 | 5257 | 7803 | 10268 | 270 | 2779 | 5256 | 7796 | 10241
80.1555 | 333 | 2775 | 5246 | 7767 | 10271 | 246 | 2766 | 5244 | 7775 | 10247
80.1705 | 350 | 2796 | 5275 | 7772 | 10296 | 263 | 2778 | 5228 | 7749 | 10242
80.1854 | 317 | 2789 | 5290 | 7749 | 10289 | 275 | 2760 | 5277 | 7762 | 10297
80.2003 | 315 | 2760 | 5282 | 7777 | 10238 | 269 | 2773 | 5250 | 7766 | 10271
80.2153 | 334 | 2753 | 5255 | 7758 | 10244 | 274 | 2790 | 5236 | 7787 | 10257
80.2302 | 281 | 2782 | 5260 | 7782 | 10257 | 296 | 2797 | 5259 | 7773 | 10268
80.2452 | 326 | 2781 | 5264 | 7778 | 10281 | 278 | 2780 | 5299 | 7754 | 10254
80.2601 | 290 | 2753 | 5261 | 7794 | 10278 | 255 | 2805 | 5269 | 7743 | 10265
80.2751 | 301 | 2786 | 5255 | 7786 | 10289 | 261 | 2802 | 5269 | 7751 | 10246
80.29 | 318 | 2790 | 5261 | 7782 | 10272 | 255 | 2778 | 5266 | 7740 | 10232
80.305 | 337 | 2765 | 5275 | 7771 | 10280 | 293 | 2762 | 5264 | 7755 | 10272
80.3199 | 328 | 2773 | 5298 | 7803 | 10290 | 280 | 2788 | 5271 | 7772 | 10266
80.3349 | 295 | 2793 | 5251 | 7759 | 10249 | 291 | 2819 | 5267 | 7785 | 10248
80.3498 | 325 | 2810 | 5268 | 7792 | 10262 | 291 | 2823 | 5263 | 7780 | 10255
80.3647 | 294 | 2791 | 5267 | 7782 | 10288 | 261 | 2842 | 5271 | 7750 | 10282
80.3797 | 302 | 2772 | 5264 | 7758 | 10281 | 252 | 2789 | 5288 | 7747 | 10251
80.3946 | 333 | 2750 | 5283 | 7780 | 10276 | 268 | 2775 | 5250 | 7760 | 10252
80.4096 | 292 | 2792 | 5280 | 7765 | 10274 | 264 | 2764 | 5263 | 7765 | 10243
80.4245 | 288 | 2761 | 5270 | 7754 | 10282 | 259 | 2774 | 5276 | 7771 | 10259
80.4395 | 301 | 2758 | 5259 | 7784 | 10268 | 259 | 2786 | 5292 | 7757 | 10260
80.4544 | 304 | 2785 | 5263 | 7776 | 10282 | 249 | 2776 | 5280 | 7758 | 10249
80.4694 | 323 | 2754 | 5256 | 7766 | 10252 | 253 | 2784 | 5268 | 7748 | 10245
80.4843 | 329 | 2761 | 5257 | 7784 | 10274 | 295 | 2775 | 5252 | 7768 | 10241
80.4993 | 332 | 2765 | 5263 | 7793 | 10254 | 246 | 2737 | 5284 | 7764 | 10250
80.5142 | 343 | 2782 | 5256 | 7763 | 10286 | 236 | 2763 | 5264 | 7766 | 10264
80.5291 | 337 | 2770 | 5270 | 7763 | 10258 | 267 | 2767 | 5291 | 7780 | 10234
80.5441 | 340 | 2780 | 5277 | 7782 | 10314 | 274 | 2784 | 5278 | 7772 | 10256
80.559 | 311 | 2784 | 5294 | 7773 | 10282 | 285 | 2802 | 5269 | 7780 | 10251
80.574 | 317 | 2777 | 5300 | 7771 | 10251 | 288 | 2791 | 5239 | 7760 | 10262
80.5889 | 332 | 2787 | 5276 | 7780 | 10237 | 311 | 2762 | 5243 | 7766 | 10227
80.6039 | 333 | 2801 | 5262 | 7768 | 10274 | 262 | 2777 | 5252 | 7747 | 10239
80.6188 | 347 | 2769 | 5257 | 7794 | 10244 | 269 | 2790 | 5277 | 7762 | 10252
80.6338 | 343 | 2775 | 5293 | 7789 | 10242 | 275 | 2795 | 5270 | 7777 | 10263
80.6487 | 358 | 2779 | 5240 | 7786 | 10269 | 238 | 2799 | 5277 | 7767 | 10245
80.6637 | 349 | 2756 | 5251 | 7779 | 10281 | 267 | 2762 | 5280 | 7760 | 10252
80.6786 | 320 | 2783 | 5299 | 7781 | 10289 | 258 | 2774 | 5280 | 7733 | 10243
80.6935 | 343 | 2765 | 5283 | 7773 | 10283 | 290 | 2756 | 5293 | 7768 | 10298
80.7085 | 330 | 2807 | 5281 | 7749 | 10296 | 269 | 2811 | 5271 | 7763 | 10257
80.7234 | 314 | 2790 | 5288 | 7765 | 10298 | 266 | 2775 | 5270 | 7773 | 10258
80.7384 | 340 | 2787 | 5275 | 7757 | 10272 | 277 | 2772 | 5254 | 7743 | 10265
80.7533 | 349 | 2787 | 5276 | 7760 | 10267 | 264 | 2791 | 5269 | 7795 | 10272
80.7683 | 383 | 2780 | 5275 | 7800 | 10278 | 285 | 2785 | 5251 | 7768 | 10281
80.7832 | 376 | 2769 | 5291 | 7780 | 10281 | 261 | 2832 | 5288 | 7802 | 10270
80.7982 | 357 | 2767 | 5294 | 7782 | 10255 | 284 | 2792 | 5282 | 7768 | 10237
80.8131 | 349 | 2804 | 5291 | 7763 | 10286 | 276 | 2785 | 5272 | 7754 | 10239
80.8281 | 356 | 2748 | 5265 | 7785 | 10273 | 262 | 2801 | 5289 | 7754 | 10274
80.843 | 306 | 2778 | 5294 | 7773 | 10264 | 256 | 2808 | 5289 | 7748 | 10298
80.8579 | 329 | 2766 | 5271 | 7762 | 10277 | 263 | 2773 | 5284 | 7783 | 10296
80.8729 | 385 | 2765 | 5284 | 7779 | 10269 | 274 | 2793 | 5275 | 7770 | 10277
80.8878 | 350 | 2792 | 5292 | 7756 | 10283 | 290 | 2778 | 5270 | 7783 | 10263
80.9028 | 349 | 2776 | 5314 | 7819 | 10297 | 273 | 2807 | 5289 | 7775 | 10263
80.9177 | 358 | 2792 | 5293 | 7805 | 10305 | 250 | 2809 | 5295 | 7801 | 10269
80.9327 | 345 | 2796 | 5277 | 7787 | 10306 | 264 | 2773 | 5309 | 7776 | 10299
80.9476 | 396 | 2772 | 5273 | 7798 | 10250 | 262 | 2848 | 5282 | 7759 | 10271
80.9626 | 366 | 2761 | 5264 | 7767 | 10270 | 274 | 2844 | 5274 | 7798 | 10252
80.9775 | 356 | 2769 | 5269 | 7788 | 10280 | 290 | 2825 | 5285 | 7772 | 10278
80.9925 | 368 | 2795 | 5262 | 7811 | 10276 | 298 | 2843 | 5264 | 7741 | 10286
81.0074 | 367 | 2815 | 5278 | 7791 | 10327 | 298 | 2820 | 5251 | 7773 | 10261
81.0223 | 379 | 2804 | 5297 | 7779 | 10279 | 269 | 2795 | 5301 | 7770 | 10286
81.0373 | 350 | 2789 | 5300 | 7800 | 10280 | 245 | 2801 | 5304 | 7770 | 10287
81.0522 | 348 | 2816 | 5286 | 7793 | 10271 | 271 | 2813 | 5305 | 7788 | 10260
81.0672 | 377 | 2800 | 5286 | 7786 | 10294 | 297 | 2787 | 5295 | 7800 | 10260
81.0821 | 390 | 2835 | 5306 | 7783 | 10282 | 293 | 2811 | 5265 | 7803 | 10259
81.0971 | 375 | 2818 | 5299 | 7806 | 10310 | 294 | 2810 | 5306 | 7819 | 10277
81.112 | 389 | 2819 | 5304 | 7798 | 10313 | 286 | 2808 | 5295 | 7794 | 10263
81.127 | 406 | 2804 | 5306 | 7800 | 10302 | 294 | 2813 | 5309 | 7787 | 10263
81.1419 | 437 | 2852 | 5295 | 7818 | 10288 | 293 | 2837 | 5293 | 7778 | 10281
81.1569 | 437 | 2823 | 5300 | 7812 | 10270 | 273 | 2826 | 5291 | 7775 | 10305
81.1718 | 413 | 2803 | 5292 | 7815 | 10302 | 269 | 2818 | 5294 | 7773 | 10296
81.1867 | 409 | 2814 | 5301 | 7810 | 10260 | 287 | 2862 | 5285 | 7815 | 10298
81.2017 | 451 | 2827 | 5319 | 7823 | 10276 | 305 | 2869 | 5311 | 7827 | 10276
81.2166 | 420 | 2804 | 5305 | 7826 | 10325 | 311 | 2851 | 5312 | 7791 | 10297
81.2316 | 414 | 2850 | 5317 | 7844 | 10284 | 294 | 2847 | 5318 | 7801 | 10290
81.2465 | 462 | 2808 | 5316 | 7860 | 10298 | 318 | 2879 | 5315 | 7827 | 10265
81.2615 | 496 | 2843 | 5300 | 7830 | 10302 | 316 | 2890 | 5330 | 7834 | 10286
81.2764 | 457 | 2818 | 5310 | 7816 | 10306 | 325 | 2874 | 5353 | 7806 | 10274
81.2914 | 437 | 2842 | 5326 | 7803 | 10315 | 297 | 2872 | 5349 | 7827 | 10283
81.3063 | 463 | 2851 | 5356 | 7842 | 10309 | 352 | 2914 | 5351 | 7824 | 10279
81.3213 | 469 | 2832 | 5357 | 7821 | 10297 | 337 | 2899 | 5344 | 7819 | 10298
81.3362 | 478 | 2850 | 5350 | 7851 | 10296 | 336 | 2873 | 5342 | 7835 | 10339
81.3511 | 494 | 2865 | 5348 | 7867 | 10330 | 310 | 2894 | 5347 | 7840 | 10318
81.3661 | 511 | 2913 | 5386 | 7843 | 10353 | 367 | 2960 | 5342 | 7899 | 10363
81.381 | 480 | 2889 | 5374 | 7880 | 10358 | 369 | 2937 | 5404 | 7889 | 10371
81.396 | 538 | 2925 | 5356 | 7874 | 10347 | 364 | 2946 | 5388 | 7894 | 10378
81.4109 | 517 | 2949 | 5356 | 7890 | 10338 | 401 | 2949 | 5375 | 7876 | 10335
81.4259 | 518 | 2986 | 5376 | 7907 | 10384 | 414 | 2985 | 5397 | 7950 | 10419
81.4408 | 577 | 2981 | 5431 | 7910 | 10346 | 396 | 3032 | 5381 | 7969 | 10434
81.4558 | 645 | 3040 | 5475 | 7957 | 10397 | 410 | 3094 | 5456 | 7985 | 10455
81.4707 | 703 | 3071 | 5445 | 7958 | 10439 | 444 | 3139 | 5490 | 8022 | 10481
81.4857 | 730 | 3131 | 5496 | 8081 | 10466 | 524 | 3173 | 5547 | 8084 | 10529
81.5006 | 713 | 3246 | 5547 | 8072 | 10529 | 527 | 3277 | 5578 | 8178 | 10521
81.5155 | 870 | 3453 | 5612 | 8134 | 10571 | 611 | 3429 | 5699 | 8334 | 10627
81.5305 | 949 | 3697 | 5768 | 8298 | 10655 | 729 | 3718 | 5779 | 8538 | 10765
81.5454 | 1060 | 3988 | 5892 | 8512 | 10817 | 833 | 3987 | 6007 | 8790 | 10878
81.5604 | 1231 | 4380 | 6149 | 8834 | 10981 | 1097 | 4277 | 6315 | 9138 | 11054
81.5753 | 1393 | 4546 | 6475 | 9086 | 11226 | 1432 | 4549 | 6563 | 9314 | 11429
81.5903 | 1474 | 4467 | 6752 | 9596 | 11570 | 1878 | 4548 | 6874 | 9494 | 11640
81.6052 | 1546 | 4183 | 6973 | 9719 | 11880 | 2003 | 4389 | 6959 | 9437 | 11821
81.6202 | 1465 | 3798 | 6988 | 9742 | 12117 | 1890 | 4077 | 6873 | 9106 | 11879
81.6351 | 1323 | 3527 | 6921 | 9410 | 12232 | 1631 | 3726 | 6637 | 8842 | 11767
81.6501 | 1187 | 3340 | 6562 | 8925 | 11981 | 1261 | 3428 | 6238 | 8477 | 11544
81.665 | 947 | 3198 | 6253 | 8614 | 11608 | 1025 | 3289 | 6008 | 8309 | 11253
81.6799 | 847 | 3083 | 5919 | 8347 | 11269 | 807 | 3212 | 5802 | 8157 | 11023
81.6949 | 794 | 3050 | 5783 | 8186 | 11028 | 676 | 3159 | 5665 | 8088 | 10828
81.7098 | 695 | 3013 | 5674 | 8052 | 10834 | 575 | 3056 | 5585 | 8069 | 10692
81.7248 | 695 | 3077 | 5650 | 8018 | 10676 | 545 | 3084 | 5571 | 8020 | 10575
81.7397 | 640 | 3087 | 5578 | 8031 | 10617 | 540 | 3129 | 5585 | 8090 | 10560
81.7547 | 675 | 3141 | 5515 | 8095 | 10558 | 549 | 3163 | 5558 | 8122 | 10514
81.7696 | 664 | 3247 | 5582 | 8097 | 10581 | 608 | 3253 | 5597 | 8205 | 10553
81.7846 | 722 | 3375 | 5674 | 8137 | 10579 | 627 | 3343 | 5652 | 8234 | 10656
81.7995 | 741 | 3568 | 5727 | 8226 | 10706 | 670 | 3410 | 5771 | 8428 | 10715
81.8145 | 825 | 3620 | 5910 | 8407 | 10772 | 791 | 3613 | 5914 | 8513 | 10768
81.8294 | 902 | 3636 | 5989 | 8532 | 10890 | 980 | 3651 | 5993 | 8624 | 10880
81.8443 | 959 | 3581 | 6096 | 8696 | 11014 | 1083 | 3629 | 6110 | 8609 | 11036
81.8593 | 882 | 3393 | 6133 | 8768 | 11117 | 1133 | 3444 | 6114 | 8481 | 11077
81.8742 | 816 | 3210 | 6174 | 8686 | 11238 | 947 | 3324 | 6040 | 8355 | 11050
81.8892 | 759 | 3054 | 5991 | 8439 | 11192 | 877 | 3136 | 5872 | 8209 | 10935
81.9041 | 674 | 2959 | 5846 | 8252 | 11062 | 718 | 3013 | 5692 | 8075 | 10826
81.9191 | 596 | 2930 | 5651 | 8124 | 10888 | 583 | 2980 | 5596 | 7982 | 10695
81.934 | 557 | 2910 | 5524 | 8001 | 10683 | 474 | 2910 | 5497 | 7919 | 10545
81.949 | 502 | 2889 | 5476 | 7908 | 10556 | 448 | 2849 | 5464 | 7866 | 10495
81.9639 | 408 | 2824 | 5446 | 7886 | 10470 | 401 | 2850 | 5436 | 7867 | 10436
81.9789 | 425 | 2843 | 5405 | 7855 | 10396 | 365 | 2844 | 5381 | 7840 | 10426
81.9938 | 392 | 2812 | 5353 | 7868 | 10397 | 340 | 2850 | 5368 | 7840 | 10315
82.0087 | 382 | 2831 | 5333 | 7873 | 10364 | 325 | 2836 | 5324 | 7810 | 10335
82.0237 | 381 | 2799 | 5347 | 7848 | 10362 | 304 | 2812 | 5367 | 7800 | 10324
82.0386 | 362 | 2811 | 5323 | 7830 | 10341 | 267 | 2837 | 5357 | 7774 | 10300
82.0536 | 363 | 2823 | 5304 | 7844 | 10320 | 314 | 2828 | 5327 | 7770 | 10310
82.0685 | 359 | 2831 | 5321 | 7837 | 10314 | 278 | 2796 | 5305 | 7772 | 10299
82.0835 | 344 | 2807 | 5362 | 7816 | 10306 | 303 | 2812 | 5291 | 7767 | 10287
82.0984 | 326 | 2842 | 5331 | 7825 | 10316 | 278 | 2805 | 5282 | 7786 | 10292
82.1134 | 310 | 2801 | 5298 | 7792 | 10285 | 264 | 2801 | 5275 | 7807 | 10295
82.1283 | 268 | 2820 | 5303 | 7820 | 10331 | 283 | 2790 | 5340 | 7781 | 10297
82.1433 | 326 | 2791 | 5321 | 7792 | 10302 | 277 | 2819 | 5284 | 7742 | 10283
82.1582 | 288 | 2764 | 5314 | 7781 | 10309 | 279 | 2822 | 5277 | 7774 | 10342
82.1731 | 327 | 2776 | 5307 | 7814 | 10278 | 324 | 2816 | 5302 | 7772 | 10315
82.1881 | 310 | 2782 | 5269 | 7808 | 10285 | 277 | 2807 | 5279 | 7815 | 10301
82.203 | 301 | 2787 | 5301 | 7786 | 10292 | 279 | 2795 | 5277 | 7787 | 10285
82.218 | 293 | 2787 | 5285 | 7737 | 10310 | 275 | 2796 | 5302 | 7789 | 10310
82.2329 | 307 | 2782 | 5288 | 7759 | 10294 | 262 | 2803 | 5267 | 7779 | 10287
82.2479 | 302 | 2797 | 5291 | 7782 | 10281 | 281 | 2782 | 5319 | 7767 | 10278
82.2628 | 317 | 2772 | 5283 | 7803 | 10290 | 278 | 2765 | 5288 | 7798 | 10285
82.2778 | 333 | 2754 | 5309 | 7813 | 10258 | 281 | 2773 | 5305 | 7794 | 10269
82.2927 | 322 | 2792 | 5286 | 7815 | 10266 | 261 | 2787 | 5287 | 7777 | 10246
82.3077 | 316 | 2796 | 5263 | 7785 | 10266 | 256 | 2798 | 5277 | 7761 | 10246
82.3226 | 311 | 2779 | 5257 | 7790 | 10303 | 261 | 2789 | 5277 | 7777 | 10279
82.3375 | 310 | 2771 | 5271 | 7788 | 10312 | 272 | 2761 | 5276 | 7769 | 10261
82.3525 | 284 | 2772 | 5273 | 7780 | 10305 | 270 | 2774 | 5282 | 7789 | 10283
82.3674 | 271 | 2774 | 5303 | 7781 | 10285 | 246 | 2784 | 5253 | 7781 | 10251
82.3824 | 314 | 2793 | 5289 | 7795 | 10287 | 251 | 2796 | 5261 | 7789 | 10245
82.3973 | 320 | 2774 | 5270 | 7770 | 10283 | 248 | 2796 | 5257 | 7765 | 10275
82.4123 | 311 | 2787 | 5270 | 7771 | 10291 | 269 | 2772 | 5271 | 7762 | 10277
82.4272 | 315 | 2777 | 5295 | 7778 | 10286 | 293 | 2774 | 5272 | 7780 | 10250
82.4422 | 295 | 2785 | 5276 | 7774 | 10301 | 297 | 2758 | 5269 | 7763 | 10300
82.4571 | 273 | 2770 | 5278 | 7770 | 10274 | 281 | 2797 | 5281 | 7765 | 10258
82.4721 | 288 | 2767 | 5305 | 7807 | 10308 | 271 | 2799 | 5259 | 7772 | 10225
82.487 | 286 | 2764 | 5263 | 7779 | 10273 | 251 | 2819 | 5265 | 7768 | 10246
82.5019 | 324 | 2757 | 5237 | 7792 | 10253 | 250 | 2830 | 5244 | 7792 | 10299
82.5169 | 323 | 2759 | 5270 | 7757 | 10243 | 261 | 2771 | 5281 | 7760 | 10251
82.5318 | 351 | 2804 | 5282 | 7787 | 10269 | 267 | 2771 | 5265 | 7777 | 10262
82.5468 | 295 | 2774 | 5278 | 7781 | 10276 | 261 | 2793 | 5275 | 7783 | 10271
82.5617 | 319 | 2767 | 5271 | 7784 | 10276 | 275 | 2788 | 5278 | 7758 | 10287
82.5767 | 317 | 2775 | 5266 | 7810 | 10275 | 263 | 2736 | 5297 | 7772 | 10276
82.5916 | 302 | 2787 | 5256 | 7765 | 10271 | 282 | 2780 | 5275 | 7778 | 10238
82.6066 | 265 | 2782 | 5264 | 7768 | 10298 | 284 | 2782 | 5254 | 7764 | 10262
82.6215 | 318 | 2789 | 5252 | 7756 | 10292 | 264 | 2765 | 5253 | 7753 | 10298
82.6365 | 292 | 2786 | 5286 | 7783 | 10284 | 241 | 2757 | 5269 | 7742 | 10264
82.6514 | 316 | 2763 | 5291 | 7767 | 10295 | 242 | 2774 | 5288 | 7784 | 10252
82.6663 | 303 | 2772 | 5238 | 7779 | 10318 | 300 | 2734 | 5268 | 7755 | 10268
82.6813 | 308 | 2782 | 5265 | 7775 | 10287 | 266 | 2766 | 5283 | 7783 | 10257
82.6962 | 327 | 2797 | 5307 | 7746 | 10284 | 249 | 2808 | 5274 | 7757 | 10273
82.7112 | 303 | 2766 | 5291 | 7754 | 10290 | 266 | 2808 | 5280 | 7777 | 10245
82.7261 | 299 | 2781 | 5270 | 7748 | 10254 | 257 | 2788 | 5282 | 7765 | 10243
82.7411 | 285 | 2755 | 5274 | 7779 | 10282 | 273 | 2775 | 5283 | 7786 | 10299
82.756 | 286 | 2772 | 5289 | 7793 | 10288 | 270 | 2787 | 5264 | 7778 | 10293
82.771 | 314 | 2794 | 5275 | 7774 | 10282 | 266 | 2786 | 5277 | 7783 | 10281
82.7859 | 339 | 2787 | 5264 | 7783 | 10285 | 259 | 2789 | 5252 | 7760 | 10272
82.8009 | 308 | 2773 | 5274 | 7741 | 10288 | 283 | 2772 | 5258 | 7768 | 10286
82.8158 | 301 | 2777 | 5288 | 7774 | 10283 | 295 | 2802 | 5254 | 7749 | 10278
82.8307 | 306 | 2770 | 5262 | 7764 | 10284 | 251 | 2747 | 5264 | 7774 | 10270
82.8457 | 328 | 2795 | 5270 | 7785 | 10285 | 266 | 2751 | 5266 | 7764 | 10252
82.8606 | 323 | 2808 | 5275 | 7767 | 10256 | 287 | 2756 | 5266 | 7774 | 10269
82.8756 | 292 | 2757 | 5266 | 7781 | 10277 | 271 | 2760 | 5272 | 7804 | 10237
82.8905 | 300 | 2756 | 5321 | 7780 | 10271 | 282 | 2796 | 5273 | 7769 | 10246
82.9055 | 323 | 2757 | 5315 | 7773 | 10278 | 288 | 2801 | 5269 | 7775 | 10252
82.9204 | 284 | 2772 | 5286 | 7771 | 10293 | 258 | 2809 | 5255 | 7758 | 10257
82.9354 | 321 | 2772 | 5271 | 7739 | 10243 | 261 | 2763 | 5255 | 7754 | 10276
82.9503 | 337 | 2777 | 5245 | 7800 | 10272 | 282 | 2811 | 5250 | 7757 | 10268
82.9653 | 332 | 2774 | 5270 | 7804 | 10274 | 287 | 2788 | 5261 | 7781 | 10263
82.9802 | 312 | 2777 | 5294 | 7774 | 10251 | 282 | 2776 | 5242 | 7773 | 10278
82.9951 | 306 | 2783 | 5273 | 7786 | 10273 | 288 | 2760 | 5266 | 7763 | 10262
83.0101 | 338 | 2813 | 5296 | 7775 | 10265 | 279 | 2783 | 5246 | 7764 | 10244
83.025 | 304 | 2778 | 5313 | 7764 | 10244 | 285 | 2773 | 5262 | 7784 | 10237
83.04 | 317 | 2775 | 5305 | 7765 | 10283 | 275 | 2767 | 5290 | 7764 | 10280
83.0549 | 311 | 2776 | 5265 | 7767 | 10292 | 250 | 2795 | 5277 | 7756 | 10249
83.0699 | 340 | 2777 | 5276 | 7768 | 10280 | 262 | 2786 | 5279 | 7754 | 10248
83.0848 | 324 | 2800 | 5283 | 7763 | 10307 | 278 | 2775 | 5270 | 7756 | 10267
83.0998 | 313 | 2796 | 5290 | 7753 | 10280 | 254 | 2792 | 5262 | 7785 | 10254
83.1147 | 287 | 2815 | 5291 | 7763 | 10269 | 284 | 2778 | 5277 | 7777 | 10250
83.1297 | 320 | 2781 | 5283 | 7795 | 10295 | 279 | 2802 | 5259 | 7785 | 10250
83.1446 | 325 | 2772 | 5273 | 7775 | 10269 | 278 | 2794 | 5278 | 7766 | 10291
83.1595 | 303 | 2774 | 5254 | 7768 | 10276 | 251 | 2774 | 5309 | 7787 | 10267
83.1745 | 341 | 2778 | 5285 | 7777 | 10304 | 290 | 2787 | 5267 | 7744 | 10256
83.1894 | 316 | 2770 | 5287 | 7775 | 10296 | 241 | 2780 | 5264 | 7778 | 10289
83.2044 | 311 | 2804 | 5246 | 7796 | 10273 | 265 | 2796 | 5298 | 7766 | 10255
83.2193 | 290 | 2771 | 5267 | 7802 | 10295 | 264 | 2781 | 5257 | 7786 | 10262
83.2343 | 275 | 2760 | 5263 | 7779 | 10287 | 270 | 2796 | 5269 | 7753 | 10242
83.2492 | 324 | 2767 | 5278 | 7779 | 10286 | 252 | 2778 | 5250 | 7757 | 10264
83.2642 | 336 | 2779 | 5285 | 7752 | 10301 | 274 | 2797 | 5278 | 7771 | 10260
83.2791 | 329 | 2796 | 5274 | 7759 | 10270 | 289 | 2775 | 5277 | 7763 | 10244
83.2941 | 338 | 2780 | 5281 | 7793 | 10248 | 268 | 2792 | 5264 | 7758 | 10247
83.309 | 292 | 2779 | 5297 | 7780 | 10266 | 257 | 2791 | 5256 | 7776 | 10247
83.3239 | 306 | 2751 | 5286 | 7767 | 10263 | 256 | 2806 | 5280 | 7752 | 10247
83.3389 | 301 | 2777 | 5268 | 7769 | 10271 | 253 | 2772 | 5279 | 7767 | 10267
83.3538 | 325 | 2791 | 5251 | 7776 | 10267 | 248 | 2735 | 5274 | 7768 | 10250
83.3688 | 343 | 2786 | 5259 | 7786 | 10267 | 279 | 2763 | 5258 | 7755 | 10229
83.3837 | 352 | 2750 | 5268 | 7773 | 10261 | 276 | 2798 | 5270 | 7758 | 10281
83.3987 | 328 | 2791 | 5264 | 7770 | 10270 | 283 | 2785 | 5259 | 7776 | 10276
83.4136 | 331 | 2798 | 5256 | 7760 | 10250 | 283 | 2776 | 5280 | 7770 | 10279
83.4286 | 353 | 2778 | 5287 | 7768 | 10239 | 276 | 2763 | 5318 | 7760 | 10255
83.4435 | 358 | 2789 | 5307 | 7792 | 10302 | 271 | 2780 | 5262 | 7793 | 10265
83.4585 | 340 | 2804 | 5318 | 7815 | 10289 | 250 | 2764 | 5269 | 7761 | 10274
83.4734 | 341 | 2775 | 5285 | 7788 | 10310 | 247 | 2776 | 5275 | 7759 | 10279
83.4883 | 322 | 2764 | 5266 | 7806 | 10272 | 257 | 2809 | 5254 | 7757 | 10270
83.5033 | 331 | 2781 | 5276 | 7788 | 10289 | 272 | 2806 | 5262 | 7775 | 10244
83.5182 | 356 | 2790 | 5290 | 7769 | 10281 | 273 | 2795 | 5305 | 7743 | 10295
83.5332 | 363 | 2793 | 5283 | 7754 | 10285 | 265 | 2809 | 5292 | 7773 | 10269
83.5481 | 349 | 2774 | 5294 | 7733 | 10306 | 262 | 2781 | 5291 | 7755 | 10263
83.5631 | 351 | 2783 | 5275 | 7784 | 10289 | 278 | 2804 | 5272 | 7771 | 10269
83.578 | 356 | 2787 | 5278 | 7797 | 10293 | 305 | 2778 | 5281 | 7759 | 10274
83.593 | 375 | 2769 | 5289 | 7785 | 10263 | 327 | 2791 | 5272 | 7763 | 10248
83.6079 | 396 | 2820 | 5286 | 7780 | 10307 | 277 | 2792 | 5313 | 7787 | 10257
83.6229 | 360 | 2788 | 5265 | 7807 | 10278 | 260 | 2797 | 5287 | 7791 | 10252
83.6378 | 357 | 2780 | 5289 | 7797 | 10300 | 269 | 2779 | 5285 | 7763 | 10274
83.6527 | 385 | 2792 | 5291 | 7770 | 10297 | 291 | 2797 | 5284 | 7765 | 10251
83.6677 | 396 | 2783 | 5255 | 7783 | 10267 | 310 | 2814 | 5250 | 7805 | 10272
83.6826 | 341 | 2762 | 5286 | 7774 | 10268 | 280 | 2789 | 5271 | 7784 | 10263
83.6976 | 354 | 2800 | 5273 | 7781 | 10276 | 281 | 2828 | 5302 | 7781 | 10271
83.7125 | 374 | 2766 | 5266 | 7772 | 10262 | 306 | 2784 | 5288 | 7795 | 10294
83.7275 | 352 | 2794 | 5272 | 7791 | 10274 | 264 | 2801 | 5276 | 7790 | 10282
83.7424 | 386 | 2820 | 5274 | 7784 | 10273 | 296 | 2818 | 5289 | 7751 | 10289
83.7574 | 336 | 2826 | 5255 | 7820 | 10306 | 293 | 2806 | 5325 | 7797 | 10288
83.7723 | 376 | 2790 | 5280 | 7786 | 10303 | 270 | 2844 | 5275 | 7815 | 10255
83.7873 | 368 | 2791 | 5266 | 7787 | 10293 | 280 | 2816 | 5241 | 7803 | 10270
83.8022 | 387 | 2798 | 5263 | 7784 | 10270 | 295 | 2809 | 5294 | 7809 | 10298
83.8171 | 395 | 2786 | 5295 | 7801 | 10297 | 288 | 2813 | 5300 | 7766 | 10280
83.8321 | 349 | 2788 | 5292 | 7799 | 10314 | 287 | 2823 | 5287 | 7774 | 10255
83.847 | 396 | 2806 | 5277 | 7809 | 10312 | 311 | 2829 | 5296 | 7785 | 10255
83.862 | 391 | 2818 | 5294 | 7784 | 10322 | 323 | 2821 | 5312 | 7810 | 10291
83.8769 | 392 | 2822 | 5297 | 7800 | 10306 | 310 | 2838 | 5316 | 7788 | 10319
83.8919 | 414 | 2796 | 5278 | 7812 | 10297 | 277 | 2837 | 5290 | 7785 | 10291
83.9068 | 417 | 2780 | 5293 | 7811 | 10275 | 282 | 2845 | 5299 | 7810 | 10291
83.9218 | 390 | 2821 | 5327 | 7780 | 10295 | 285 | 2860 | 5289 | 7814 | 10264
83.9367 | 402 | 2816 | 5334 | 7822 | 10292 | 288 | 2858 | 5327 | 7807 | 10291
83.9517 | 447 | 2849 | 5317 | 7846 | 10305 | 303 | 2807 | 5292 | 7804 | 10319
83.9666 | 435 | 2818 | 5356 | 7835 | 10308 | 311 | 2878 | 5322 | 7829 | 10289
83.9815 | 470 | 2850 | 5331 | 7801 | 10333 | 328 | 2847 | 5292 | 7821 | 10331
83.9965 | 437 | 2905 | 5310 | 7829 | 10324 | 330 | 2886 | 5305 | 7844 | 10340
84.0114 | 442 | 2913 | 5325 | 7891 | 10349 | 345 | 2911 | 5315 | 7867 | 10325
84.0264 | 488 | 2885 | 5370 | 7858 | 10317 | 320 | 2927 | 5355 | 7894 | 10315
84.0413 | 467 | 2923 | 5343 | 7877 | 10344 | 352 | 2989 | 5363 | 7877 | 10348
84.0563 | 522 | 2944 | 5413 | 7903 | 10376 | 373 | 2965 | 5394 | 7911 | 10357
84.0712 | 543 | 2980 | 5394 | 7901 | 10374 | 369 | 3001 | 5425 | 7959 | 10394
84.0862 | 587 | 3070 | 5429 | 7944 | 10364 | 412 | 3060 | 5428 | 8019 | 10390
84.1011 | 639 | 3122 | 5458 | 7989 | 10414 | 456 | 3157 | 5521 | 8068 | 10406
84.1161 | 681 | 3278 | 5520 | 7988 | 10449 | 549 | 3255 | 5574 | 8139 | 10513
84.131 | 790 | 3468 | 5628 | 8134 | 10548 | 627 | 3432 | 5672 | 8388 | 10610
84.1459 | 799 | 3750 | 5740 | 8273 | 10617 | 725 | 3646 | 5817 | 8514 | 10701
84.1609 | 909 | 3904 | 5953 | 8476 | 10790 | 946 | 3831 | 6066 | 8741 | 10815
84.1758 | 1031 | 3877 | 6222 | 8782 | 10981 | 1173 | 3951 | 6275 | 8854 | 11049
84.1908 | 1091 | 3774 | 6306 | 9000 | 11187 | 1324 | 3849 | 6360 | 8830 | 11128
84.2057 | 1153 | 3556 | 6491 | 9085 | 11414 | 1352 | 3653 | 6381 | 8703 | 11269
84.2207 | 1071 | 3362 | 6404 | 8936 | 11510 | 1247 | 3456 | 6240 | 8545 | 11203
84.2356 | 940 | 3146 | 6176 | 8667 | 11443 | 992 | 3303 | 6013 | 8310 | 11010
84.2506 | 782 | 3070 | 5961 | 8371 | 11220 | 816 | 3095 | 5815 | 8165 | 10879
84.2655 | 665 | 2990 | 5765 | 8196 | 11018 | 659 | 3090 | 5648 | 8039 | 10707
84.2805 | 633 | 3012 | 5625 | 8060 | 10791 | 541 | 3000 | 5541 | 7979 | 10572
84.2954 | 550 | 2934 | 5529 | 7940 | 10633 | 487 | 2966 | 5485 | 7912 | 10497
84.3103 | 522 | 2933 | 5493 | 7946 | 10550 | 443 | 2939 | 5458 | 7955 | 10484
84.3253 | 527 | 2939 | 5482 | 7904 | 10462 | 433 | 2939 | 5428 | 7902 | 10418
84.3402 | 484 | 2980 | 5453 | 7879 | 10467 | 388 | 2975 | 5427 | 7955 | 10392
84.3552 | 467 | 2979 | 5431 | 7902 | 10418 | 398 | 3030 | 5446 | 7999 | 10369
84.3701 | 520 | 3032 | 5462 | 7935 | 10436 | 397 | 3026 | 5499 | 7963 | 10414
84.3851 | 550 | 3150 | 5468 | 7978 | 10435 | 436 | 3107 | 5517 | 8062 | 10444
84.4 | 556 | 3236 | 5556 | 8054 | 10483 | 568 | 3188 | 5514 | 8109 | 10508
84.415 | 623 | 3319 | 5606 | 8117 | 10503 | 580 | 3243 | 5646 | 8197 | 10618
84.4299 | 712 | 3337 | 5745 | 8276 | 10577 | 715 | 3320 | 5746 | 8314 | 10727
84.4449 | 730 | 3299 | 5799 | 8346 | 10744 | 777 | 3340 | 5830 | 8353 | 10690
84.4598 | 699 | 3217 | 5904 | 8416 | 10814 | 799 | 3194 | 5849 | 8264 | 10744
84.4747 | 656 | 3099 | 5826 | 8303 | 10902 | 793 | 3160 | 5777 | 8192 | 10694
84.4897 | 607 | 3058 | 5804 | 8228 | 10847 | 662 | 3016 | 5662 | 8074 | 10587
84.5046 | 553 | 2907 | 5660 | 8124 | 10767 | 514 | 2944 | 5606 | 7978 | 10586
84.5196 | 504 | 2922 | 5559 | 8019 | 10687 | 470 | 2905 | 5496 | 7899 | 10504
84.5345 | 417 | 2902 | 5436 | 7955 | 10548 | 456 | 2907 | 5449 | 7872 | 10410
84.5495 | 453 | 2848 | 5410 | 7863 | 10475 | 402 | 2876 | 5369 | 7848 | 10386
84.5644 | 359 | 2821 | 5320 | 7821 | 10409 | 378 | 2798 | 5355 | 7835 | 10372
84.5794 | 341 | 2822 | 5321 | 7814 | 10394 | 356 | 2796 | 5327 | 7825 | 10358
84.5943 | 355 | 2835 | 5316 | 7781 | 10350 | 337 | 2818 | 5334 | 7801 | 10322
84.6093 | 331 | 2826 | 5307 | 7812 | 10290 | 303 | 2827 | 5298 | 7812 | 10286
84.6242 | 368 | 2805 | 5297 | 7809 | 10313 | 295 | 2805 | 5307 | 7813 | 10313
84.6391 | 358 | 2762 | 5302 | 7818 | 10319 | 290 | 2817 | 5330 | 7811 | 10330
84.6541 | 328 | 2779 | 5301 | 7787 | 10314 | 280 | 2809 | 5277 | 7756 | 10287
84.669 | 326 | 2797 | 5289 | 7803 | 10306 | 295 | 2800 | 5297 | 7766 | 10289
84.684 | 322 | 2777 | 5292 | 7782 | 10304 | 298 | 2821 | 5329 | 7776 | 10275
84.6989 | 328 | 2777 | 5286 | 7766 | 10330 | 294 | 2783 | 5303 | 7767 | 10252
84.7139 | 315 | 2783 | 5280 | 7783 | 10305 | 256 | 2794 | 5293 | 7779 | 10285
84.7288 | 303 | 2799 | 5300 | 7798 | 10270 | 260 | 2764 | 5311 | 7801 | 10311
84.7438 | 323 | 2794 | 5286 | 7781 | 10264 | 292 | 2749 | 5311 | 7769 | 10267
84.7587 | 323 | 2764 | 5289 | 7766 | 10265 | 275 | 2789 | 5291 | 7740 | 10281
84.7737 | 321 | 2772 | 5260 | 7769 | 10305 | 280 | 2756 | 5276 | 7787 | 10246
84.7886 | 272 | 2792 | 5309 | 7767 | 10297 | 288 | 2764 | 5282 | 7775 | 10256
84.8035 | 270 | 2775 | 5260 | 7799 | 10286 | 283 | 2798 | 5286 | 7807 | 10282
84.8185 | 314 | 2799 | 5273 | 7796 | 10254 | 277 | 2788 | 5271 | 7782 | 10292
84.8334 | 276 | 2779 | 5256 | 7765 | 10287 | 273 | 2766 | 5279 | 7757 | 10254
84.8484 | 295 | 2741 | 5258 | 7794 | 10313 | 273 | 2766 | 5266 | 7742 | 10228
84.8633 | 302 | 2770 | 5262 | 7806 | 10291 | 254 | 2788 | 5258 | 7748 | 10273
84.8783 | 319 | 2775 | 5260 | 7737 | 10292 | 266 | 2813 | 5261 | 7757 | 10259
84.8932 | 303 | 2800 | 5287 | 7790 | 10277 | 267 | 2784 | 5261 | 7767 | 10275
84.9082 | 283 | 2777 | 5267 | 7768 | 10280 | 240 | 2775 | 5265 | 7746 | 10263
84.9231 | 272 | 2793 | 5286 | 7778 | 10278 | 241 | 2792 | 5267 | 7736 | 10283
84.9381 | 321 | 2771 | 5293 | 7746 | 10281 | 255 | 2826 | 5295 | 7777 | 10243
84.953 | 318 | 2784 | 5271 | 7762 | 10267 | 264 | 2807 | 5274 | 7808 | 10261
84.9679 | 304 | 2785 | 5273 | 7768 | 10289 | 260 | 2797 | 5264 | 7791 | 10250
84.9829 | 300 | 2783 | 5291 | 7773 | 10313 | 296 | 2771 | 5292 | 7782 | 10241
84.9978 | 297 | 2766 | 5257 | 7769 | 10300 | 270 | 2766 | 5267 | 7779 | 10259
85.0128 | 302 | 2748 | 5296 | 7764 | 10302 | 280 | 2764 | 5259 | 7744 | 10278
85.0277 | 312 | 2768 | 5272 | 7766 | 10246 | 254 | 2789 | 5243 | 7756 | 10290
85.0427 | 294 | 2777 | 5246 | 7763 | 10248 | 281 | 2760 | 5278 | 7764 | 10246
85.0576 | 285 | 2754 | 5244 | 7748 | 10284 | 264 | 2766 | 5261 | 7766 | 10265
85.0726 | 312 | 2758 | 5270 | 7783 | 10260 | 265 | 2747 | 5259 | 7757 | 10259
85.0875 | 284 | 2790 | 5295 | 7780 | 10276 | 278 | 2807 | 5270 | 7757 | 10247
85.1025 | 276 | 2792 | 5264 | 7744 | 10257 | 260 | 2794 | 5244 | 7764 | 10262
85.1174 | 269 | 2771 | 5265 | 7785 | 10279 | 258 | 2772 | 5257 | 7775 | 10233
85.1323 | 274 | 2750 | 5250 | 7768 | 10288 | 255 | 2761 | 5238 | 7766 | 10245
85.1473 | 293 | 2755 | 5288 | 7752 | 10249 | 240 | 2775 | 5267 | 7784 | 10242
85.1622 | 259 | 2758 | 5287 | 7741 | 10245 | 273 | 2796 | 5247 | 7764 | 10263
85.1772 | 245 | 2773 | 5260 | 7756 | 10259 | 297 | 2810 | 5255 | 7784 | 10276
85.1921 | 275 | 2765 | 5269 | 7763 | 10279 | 282 | 2761 | 5262 | 7789 | 10268
85.2071 | 278 | 2773 | 5265 | 7750 | 10258 | 275 | 2764 | 5294 | 7793 | 10267
85.222 | 288 | 2789 | 5262 | 7749 | 10245 | 277 | 2779 | 5291 | 7772 | 10284
85.237 | 292 | 2810 | 5262 | 7763 | 10238 | 257 | 2764 | 5311 | 7745 | 10257
85.2519 | 321 | 2777 | 5278 | 7763 | 10245 | 273 | 2782 | 5253 | 7761 | 10258
85.2669 | 303 | 2756 | 5260 | 7800 | 10248 | 278 | 2764 | 5267 | 7749 | 10261
85.2818 | 299 | 2757 | 5281 | 7757 | 10282 | 266 | 2776 | 5266 | 7795 | 10244
85.2967 | 283 | 2782 | 5265 | 7741 | 10295 | 263 | 2773 | 5301 | 7790 | 10278
85.3117 | 299 | 2794 | 5269 | 7738 | 10257 | 242 | 2770 | 5257 | 7763 | 10250
85.3266 | 294 | 2787 | 5315 | 7776 | 10257 | 261 | 2771 | 5228 | 7770 | 10263
85.3416 | 271 | 2757 | 5281 | 7773 | 10276 | 234 | 2815 | 5262 | 7758 | 10251
85.3565 | 297 | 2778 | 5300 | 7767 | 10293 | 238 | 2802 | 5259 | 7760 | 10239
85.3715 | 284 | 2774 | 5277 | 7784 | 10288 | 233 | 2773 | 5288 | 7763 | 10277
85.3864 | 298 | 2762 | 5281 | 7760 | 10252 | 261 | 2777 | 5259 | 7749 | 10254
85.4014 | 294 | 2769 | 5266 | 7770 | 10245 | 254 | 2781 | 5251 | 7765 | 10236
85.4163 | 306 | 2748 | 5297 | 7736 | 10290 | 239 | 2785 | 5290 | 7764 | 10278
85.4313 | 291 | 2777 | 5271 | 7775 | 10285 | 248 | 2748 | 5261 | 7757 | 10255
85.4462 | 297 | 2750 | 5271 | 7774 | 10268 | 249 | 2765 | 5262 | 7751 | 10254
85.4611 | 279 | 2782 | 5265 | 7771 | 10251 | 277 | 2808 | 5271 | 7733 | 10240
85.4761 | 292 | 2792 | 5241 | 7775 | 10286 | 272 | 2777 | 5244 | 7781 | 10258
85.491 | 272 | 2773 | 5227 | 7765 | 10268 | 248 | 2792 | 5281 | 7790 | 10257
85.506 | 283 | 2762 | 5270 | 7768 | 10289 | 232 | 2769 | 5234 | 7733 | 10245
85.5209 | 253 | 2763 | 5262 | 7792 | 10260 | 273 | 2771 | 5258 | 7751 | 10237
85.5359 | 291 | 2754 | 5251 | 7766 | 10240 | 229 | 2753 | 5269 | 7779 | 10262
85.5508 | 260 | 2753 | 5248 | 7757 | 10279 | 258 | 2783 | 5274 | 7787 | 10244
85.5658 | 296 | 2791 | 5271 | 7759 | 10225 | 244 | 2752 | 5281 | 7788 | 10291
85.5807 | 283 | 2779 | 5285 | 7768 | 10251 | 272 | 2782 | 5257 | 7766 | 10275
85.5957 | 299 | 2756 | 5287 | 7747 | 10287 | 260 | 2758 | 5252 | 7758 | 10268
85.6106 | 297 | 2726 | 5276 | 7770 | 10281 | 240 | 2776 | 5283 | 7774 | 10284
85.6255 | 289 | 2742 | 5272 | 7763 | 10287 | 231 | 2759 | 5285 | 7754 | 10256
85.6405 | 288 | 2766 | 5261 | 7784 | 10287 | 249 | 2767 | 5288 | 7759 | 10226
85.6554 | 315 | 2736 | 5255 | 7762 | 10253 | 253 | 2777 | 5254 | 7731 | 10251
85.6704 | 320 | 2752 | 5291 | 7790 | 10238 | 244 | 2799 | 5244 | 7743 | 10279
85.6853 | 300 | 2771 | 5290 | 7773 | 10272 | 253 | 2774 | 5247 | 7758 | 10272
85.7003 | 290 | 2774 | 5288 | 7758 | 10252 | 260 | 2747 | 5259 | 7772 | 10266
85.7152 | 298 | 2748 | 5247 | 7751 | 10251 | 273 | 2755 | 5272 | 7761 | 10249
85.7302 | 304 | 2761 | 5263 | 7747 | 10270 | 261 | 2741 | 5247 | 7776 | 10239
85.7451 | 307 | 2744 | 5286 | 7742 | 10254 | 261 | 2783 | 5248 | 7771 | 10274
85.7601 | 282 | 2776 | 5270 | 7763 | 10296 | 224 | 2767 | 5245 | 7780 | 10295
85.775 | 279 | 2770 | 5268 | 7771 | 10273 | 244 | 2806 | 5266 | 7774 | 10249
85.7899 | 295 | 2762 | 5250 | 7752 | 10268 | 229 | 2780 | 5278 | 7780 | 10254
85.8049 | 253 | 2770 | 5279 | 7779 | 10264 | 259 | 2759 | 5264 | 7761 | 10267
85.8198 | 274 | 2757 | 5248 | 7764 | 10246 | 228 | 2763 | 5253 | 7753 | 10274
85.8348 | 277 | 2753 | 5258 | 7769 | 10268 | 243 | 2757 | 5266 | 7763 | 10269
85.8497 | 307 | 2763 | 5260 | 7726 | 10274 | 285 | 2766 | 5260 | 7748 | 10227
85.8647 | 321 | 2763 | 5256 | 7752 | 10277 | 274 | 2756 | 5260 | 7761 | 10239
85.8796 | 287 | 2758 | 5269 | 7771 | 10286 | 236 | 2772 | 5256 | 7742 | 10246
85.8946 | 284 | 2731 | 5260 | 7766 | 10258 | 214 | 2769 | 5277 | 7759 | 10271
85.9095 | 286 | 2765 | 5225 | 7765 | 10292 | 293 | 2776 | 5258 | 7755 | 10262
85.9245 | 278 | 2767 | 5255 | 7764 | 10263 | 296 | 2794 | 5272 | 7754 | 10247
85.9394 | 261 | 2791 | 5256 | 7783 | 10247 | 280 | 2780 | 5280 | 7787 | 10271
85.9543 | 277 | 2773 | 5263 | 7767 | 10257 | 267 | 2820 | 5264 | 7780 | 10267
85.9693 | 281 | 2768 | 5276 | 7783 | 10255 | 276 | 2773 | 5276 | 7763 | 10233
85.9842 | 301 | 2762 | 5269 | 7770 | 10268 | 272 | 2750 | 5270 | 7751 | 10236
85.9992 | 268 | 2736 | 5247 | 7770 | 10286 | 261 | 2746 | 5244 | 7738 | 10255
86.0141 | 291 | 2763 | 5265 | 7779 | 10282 | 256 | 2744 | 5261 | 7717 | 10250
86.0291 | 286 | 2797 | 5254 | 7768 | 10270 | 281 | 2779 | 5276 | 7778 | 10251
86.044 | 287 | 2774 | 5286 | 7766 | 10256 | 282 | 2782 | 5257 | 7775 | 10225
86.059 | 314 | 2758 | 5291 | 7772 | 10249 | 263 | 2812 | 5275 | 7778 | 10235
86.0739 | 282 | 2784 | 5237 | 7776 | 10277 | 252 | 2761 | 5259 | 7771 | 10253
86.0889 | 295 | 2787 | 5247 | 7757 | 10271 | 274 | 2771 | 5262 | 7769 | 10239
86.1038 | 281 | 2778 | 5248 | 7772 | 10279 | 239 | 2751 | 5268 | 7774 | 10232
86.1187 | 295 | 2758 | 5253 | 7742 | 10255 | 268 | 2761 | 5254 | 7744 | 10259
86.1337 | 298 | 2761 | 5272 | 7764 | 10287 | 259 | 2766 | 5239 | 7746 | 10240
86.1486 | 263 | 2761 | 5282 | 7757 | 10288 | 245 | 2791 | 5240 | 7757 | 10261
86.1636 | 290 | 2775 | 5271 | 7769 | 10276 | 238 | 2791 | 5255 | 7766 | 10243
86.1785 | 312 | 2740 | 5252 | 7750 | 10265 | 279 | 2765 | 5260 | 7746 | 10265
86.1935 | 290 | 2771 | 5235 | 7765 | 10257 | 262 | 2750 | 5289 | 7725 | 10265
86.2084 | 275 | 2809 | 5247 | 7771 | 10289 | 250 | 2811 | 5255 | 7776 | 10272
86.2234 | 301 | 2756 | 5268 | 7781 | 10283 | 254 | 2763 | 5247 | 7770 | 10241
86.2383 | 311 | 2752 | 5266 | 7760 | 10285 | 253 | 2763 | 5219 | 7756 | 10271
86.2533 | 296 | 2725 | 5280 | 7765 | 10303 | 253 | 2774 | 5265 | 7725 | 10252
86.2682 | 253 | 2746 | 5260 | 7741 | 10278 | 235 | 2758 | 5250 | 7752 | 10268
86.2831 | 257 | 2736 | 5263 | 7759 | 10265 | 237 | 2733 | 5254 | 7759 | 10240
86.2981 | 253 | 2741 | 5242 | 7748 | 10272 | 235 | 2756 | 5274 | 7734 | 10267
86.313 | 302 | 2751 | 5245 | 7763 | 10285 | 261 | 2776 | 5277 | 7763 | 10241
86.328 | 287 | 2757 | 5252 | 7783 | 10279 | 268 | 2751 | 5243 | 7778 | 10257
86.3429 | 295 | 2752 | 5256 | 7761 | 10264 | 252 | 2790 | 5301 | 7772 | 10257
86.3579 | 297 | 2760 | 5271 | 7778 | 10290 | 235 | 2789 | 5271 | 7753 | 10245
86.3728 | 280 | 2786 | 5235 | 7776 | 10269 | 277 | 2784 | 5256 | 7771 | 10251
86.3878 | 283 | 2775 | 5271 | 7743 | 10251 | 280 | 2750 | 5271 | 7763 | 10252
86.4027 | 285 | 2763 | 5234 | 7752 | 10266 | 237 | 2749 | 5252 | 7769 | 10263
86.4177 | 263 | 2741 | 5262 | 7788 | 10288 | 231 | 2746 | 5264 | 7771 | 10256
86.4326 | 298 | 2743 | 5250 | 7792 | 10258 | 254 | 2752 | 5270 | 7761 | 10258
86.4475 | 269 | 2770 | 5277 | 7765 | 10284 | 279 | 2775 | 5286 | 7798 | 10250
86.4625 | 275 | 2774 | 5269 | 7768 | 10268 | 251 | 2781 | 5278 | 7775 | 10252
86.4774 | 313 | 2778 | 5257 | 7766 | 10267 | 267 | 2762 | 5271 | 7740 | 10252
86.4924 | 301 | 2750 | 5261 | 7743 | 10264 | 255 | 2746 | 5270 | 7750 | 10256
86.5073 | 309 | 2769 | 5271 | 7749 | 10248 | 281 | 2781 | 5272 | 7755 | 10273
86.5223 | 289 | 2780 | 5260 | 7766 | 10275 | 253 | 2772 | 5252 | 7744 | 10245
86.5372 | 317 | 2734 | 5235 | 7772 | 10266 | 253 | 2785 | 5265 | 7752 | 10262
86.5522 | 300 | 2745 | 5264 | 7751 | 10236 | 295 | 2774 | 5263 | 7760 | 10266
86.5671 | 304 | 2745 | 5293 | 7775 | 10268 | 263 | 2755 | 5260 | 7722 | 10251
86.5821 | 281 | 2743 | 5274 | 7770 | 10290 | 258 | 2780 | 5280 | 7748 | 10274
86.597 | 293 | 2760 | 5266 | 7765 | 10266 | 249 | 2752 | 5258 | 7751 | 10271
86.6119 | 269 | 2787 | 5259 | 7751 | 10252 | 241 | 2788 | 5253 | 7753 | 10259
86.6269 | 275 | 2757 | 5294 | 7732 | 10255 | 269 | 2771 | 5246 | 7759 | 10275
86.6418 | 299 | 2764 | 5233 | 7756 | 10272 | 269 | 2773 | 5250 | 7742 | 10263
86.6568 | 301 | 2748 | 5253 | 7763 | 10259 | 275 | 2763 | 5273 | 7755 | 10271
86.6717 | 237 | 2755 | 5260 | 7778 | 10274 | 240 | 2732 | 5283 | 7759 | 10273
86.6867 | 271 | 2760 | 5237 | 7770 | 10256 | 277 | 2787 | 5270 | 7783 | 10242
86.7016 | 292 | 2759 | 5237 | 7775 | 10240 | 256 | 2768 | 5278 | 7759 | 10265
86.7166 | 260 | 2768 | 5259 | 7763 | 10294 | 283 | 2755 | 5282 | 7752 | 10272
86.7315 | 262 | 2767 | 5239 | 7741 | 10281 | 271 | 2755 | 5224 | 7742 | 10247
86.7465 | 280 | 2768 | 5240 | 7789 | 10280 | 226 | 2741 | 5245 | 7793 | 10260
86.7614 | 311 | 2737 | 5260 | 7795 | 10243 | 249 | 2777 | 5262 | 7759 | 10256
86.7763 | 304 | 2767 | 5244 | 7788 | 10287 | 268 | 2759 | 5242 | 7751 | 10260
86.7913 | 263 | 2789 | 5255 | 7779 | 10278 | 267 | 2761 | 5268 | 7770 | 10264
86.8062 | 281 | 2782 | 5277 | 7767 | 10267 | 275 | 2750 | 5256 | 7770 | 10244
86.8212 | 282 | 2758 | 5274 | 7804 | 10272 | 240 | 2791 | 5244 | 7761 | 10263
86.8361 | 295 | 2767 | 5263 | 7777 | 10274 | 239 | 2762 | 5269 | 7766 | 10240
86.8511 | 316 | 2764 | 5269 | 7769 | 10276 | 258 | 2766 | 5274 | 7763 | 10282
86.866 | 295 | 2771 | 5257 | 7769 | 10259 | 267 | 2766 | 5246 | 7749 | 10261
86.881 | 287 | 2750 | 5255 | 7751 | 10273 | 272 | 2784 | 5252 | 7760 | 10241
86.8959 | 277 | 2728 | 5270 | 7786 | 10298 | 263 | 2767 | 5264 | 7738 | 10255
86.9109 | 280 | 2753 | 5235 | 7784 | 10284 | 271 | 2777 | 5252 | 7744 | 10275
86.9258 | 286 | 2787 | 5272 | 7783 | 10273 | 258 | 2755 | 5269 | 7786 | 10256
86.9407 | 293 | 2787 | 5254 | 7778 | 10274 | 246 | 2777 | 5257 | 7785 | 10261
86.9557 | 259 | 2762 | 5225 | 7789 | 10299 | 248 | 2795 | 5260 | 7759 | 10257
86.9706 | 294 | 2766 | 5286 | 7769 | 10261 | 268 | 2759 | 5246 | 7732 | 10266
86.9856 | 268 | 2758 | 5268 | 7769 | 10256 | 284 | 2772 | 5253 | 7763 | 10238
87.0005 | 286 | 2779 | 5263 | 7758 | 10295 | 275 | 2766 | 5227 | 7755 | 10245
87.0155 | 261 | 2776 | 5263 | 7766 | 10262 | 266 | 2761 | 5277 | 7747 | 10262
87.0304 | 297 | 2758 | 5262 | 7777 | 10270 | 259 | 2753 | 5274 | 7756 | 10249
87.0454 | 263 | 2738 | 5288 | 7786 | 10276 | 253 | 2763 | 5271 | 7765 | 10244
87.0603 | 274 | 2748 | 5277 | 7765 | 10242 | 248 | 2752 | 5242 | 7747 | 10245
87.0753 | 276 | 2777 | 5276 | 7782 | 10258 | 257 | 2788 | 5246 | 7753 | 10257
87.0902 | 293 | 2753 | 5261 | 7777 | 10272 | 218 | 2762 | 5252 | 7753 | 10222
87.1051 | 265 | 2754 | 5260 | 7770 | 10263 | 265 | 2753 | 5277 | 7785 | 10278
87.1201 | 285 | 2754 | 5264 | 7766 | 10287 | 318 | 2752 | 5289 | 7748 | 10261
87.135 | 302 | 2775 | 5264 | 7726 | 10318 | 262 | 2781 | 5274 | 7762 | 10233
87.15 | 302 | 2757 | 5265 | 7766 | 10270 | 276 | 2796 | 5275 | 7765 | 10286
87.1649 | 299 | 2782 | 5258 | 7761 | 10284 | 230 | 2781 | 5271 | 7758 | 10256
87.1799 | 270 | 2732 | 5244 | 7737 | 10276 | 259 | 2801 | 5259 | 7758 | 10246
87.1948 | 282 | 2763 | 5271 | 7752 | 10278 | 264 | 2785 | 5277 | 7764 | 10263
87.2098 | 282 | 2771 | 5285 | 7763 | 10286 | 245 | 2752 | 5253 | 7764 | 10260
87.2247 | 287 | 2773 | 5274 | 7749 | 10261 | 220 | 2753 | 5254 | 7772 | 10276
87.2397 | 279 | 2795 | 5288 | 7766 | 10259 | 265 | 2788 | 5265 | 7748 | 10255
87.2546 | 300 | 2763 | 5258 | 7781 | 10277 | 267 | 2774 | 5264 | 7755 | 10252
87.2695 | 283 | 2784 | 5258 | 7747 | 10260 | 270 | 2744 | 5240 | 7760 | 10258
87.2845 | 266 | 2761 | 5281 | 7739 | 10283 | 260 | 2755 | 5248 | 7751 | 10250
87.2994 | 274 | 2790 | 5260 | 7766 | 10254 | 246 | 2774 | 5242 | 7726 | 10243
87.3144 | 278 | 2761 | 5270 | 7767 | 10259 | 255 | 2781 | 5243 | 7775 | 10248
87.3293 | 288 | 2740 | 5284 | 7777 | 10228 | 258 | 2751 | 5256 | 7759 | 10250
87.3443 | 284 | 2750 | 5270 | 7752 | 10198 | 234 | 2787 | 5263 | 7756 | 10230
87.3592 | 300 | 2775 | 5250 | 7774 | 10248 | 238 | 2787 | 5261 | 7764 | 10257
87.3742 | 266 | 2791 | 5252 | 7784 | 10269 | 255 | 2774 | 5255 | 7777 | 10246
87.3891 | 257 | 2783 | 5256 | 7767 | 10295 | 321 | 2739 | 5231 | 7759 | 10244
87.4041 | 276 | 2746 | 5294 | 7750 | 10248 | 270 | 2781 | 5225 | 7783 | 10250
87.419 | 294 | 2763 | 5254 | 7768 | 10261 | 246 | 2775 | 5237 | 7745 | 10250
87.4339 | 286 | 2739 | 5244 | 7780 | 10259 | 242 | 2771 | 5270 | 7742 | 10247
87.4489 | 275 | 2765 | 5245 | 7762 | 10238 | 243 | 2769 | 5274 | 7772 | 10256
87.4638 | 271 | 2771 | 5255 | 7774 | 10270 | 256 | 2768 | 5256 | 7754 | 10231
87.4788 | 279 | 2793 | 5260 | 7763 | 10241 | 267 | 2782 | 5244 | 7744 | 10252
87.4937 | 293 | 2774 | 5243 | 7783 | 10267 | 261 | 2781 | 5291 | 7755 | 10261
87.5087 | 328 | 2755 | 5242 | 7800 | 10261 | 253 | 2799 | 5249 | 7756 | 10280
87.5236 | 327 | 2727 | 5256 | 7793 | 10271 | 244 | 2752 | 5286 | 7779 | 10250
87.5386 | 257 | 2765 | 5273 | 7742 | 10252 | 240 | 2786 | 5226 | 7759 | 10249
87.5535 | 278 | 2756 | 5286 | 7760 | 10264 | 312 | 2768 | 5257 | 7785 | 10238
87.5685 | 288 | 2742 | 5260 | 7789 | 10245 | 250 | 2766 | 5263 | 7776 | 10251
87.5834 | 278 | 2771 | 5265 | 7782 | 10252 | 254 | 2748 | 5259 | 7744 | 10261
87.5983 | 312 | 2759 | 5260 | 7774 | 10260 | 255 | 2761 | 5275 | 7735 | 10278
87.6133 | 284 | 2754 | 5233 | 7762 | 10232 | 256 | 2798 | 5242 | 7762 | 10281
87.6282 | 288 | 2739 | 5247 | 7746 | 10225 | 258 | 2779 | 5233 | 7759 | 10269
87.6432 | 279 | 2760 | 5268 | 7742 | 10252 | 275 | 2759 | 5260 | 7739 | 10246
87.6581 | 265 | 2760 | 5239 | 7778 | 10267 | 274 | 2774 | 5262 | 7769 | 10261
87.6731 | 279 | 2769 | 5264 | 7742 | 10258 | 267 | 2791 | 5295 | 7758 | 10290
87.688 | 275 | 2734 | 5235 | 7782 | 10262 | 299 | 2774 | 5291 | 7770 | 10284
87.703 | 277 | 2773 | 5252 | 7775 | 10256 | 235 | 2783 | 5279 | 7745 | 10238
87.7179 | 270 | 2791 | 5246 | 7786 | 10236 | 256 | 2768 | 5277 | 7732 | 10274
87.7329 | 285 | 2743 | 5282 | 7770 | 10266 | 250 | 2761 | 5251 | 7758 | 10226
87.7478 | 290 | 2761 | 5225 | 7792 | 10263 | 238 | 2744 | 5235 | 7767 | 10247
87.7627 | 248 | 2751 | 5290 | 7766 | 10274 | 252 | 2751 | 5253 | 7759 | 10272
87.7777 | 273 | 2780 | 5253 | 7776 | 10269 | 262 | 2774 | 5261 | 7745 | 10256
87.7926 | 266 | 2756 | 5263 | 7774 | 10252 | 259 | 2778 | 5271 | 7736 | 10239
87.8076 | 270 | 2750 | 5272 | 7766 | 10278 | 250 | 2804 | 5253 | 7738 | 10235
87.8225 | 256 | 2784 | 5259 | 7748 | 10269 | 257 | 2795 | 5274 | 7762 | 10263
87.8375 | 277 | 2784 | 5248 | 7762 | 10262 | 269 | 2781 | 5245 | 7755 | 10247
87.8524 | 285 | 2784 | 5250 | 7756 | 10281 | 275 | 2746 | 5241 | 7723 | 10229
87.8674 | 291 | 2804 | 5274 | 7767 | 10249 | 284 | 2775 | 5249 | 7765 | 10276
87.8823 | 266 | 2800 | 5261 | 7785 | 10251 | 291 | 2772 | 5245 | 7753 | 10274
87.8973 | 301 | 2753 | 5262 | 7780 | 10272 | 259 | 2781 | 5242 | 7752 | 10252
87.9122 | 293 | 2778 | 5263 | 7759 | 10243 | 261 | 2775 | 5267 | 7772 | 10253
87.9271 | 285 | 2771 | 5288 | 7755 | 10277 | 242 | 2750 | 5248 | 7759 | 10247
87.9421 | 306 | 2770 | 5245 | 7759 | 10256 | 259 | 2764 | 5265 | 7769 | 10223
87.957 | 291 | 2771 | 5262 | 7769 | 10256 | 281 | 2768 | 5261 | 7753 | 10261
87.972 | 267 | 2788 | 5258 | 7776 | 10256 | 258 | 2752 | 5257 | 7775 | 10244
87.9869 | 271 | 2751 | 5276 | 7774 | 10275 | 228 | 2759 | 5255 | 7753 | 10245
88.0019 | 272 | 2744 | 5263 | 7759 | 10251 | 239 | 2764 | 5281 | 7750 | 10252
88.0168 | 311 | 2775 | 5281 | 7741 | 10248 | 248 | 2771 | 5235 | 7769 | 10265
88.0318 | 279 | 2744 | 5274 | 7769 | 10253 | 241 | 2774 | 5266 | 7760 | 10251
88.0467 | 282 | 2780 | 5272 | 7778 | 10253 | 246 | 2749 | 5280 | 7763 | 10271
88.0617 | 258 | 2776 | 5246 | 7756 | 10269 | 271 | 2777 | 5273 | 7757 | 10266
88.0766 | 263 | 2757 | 5274 | 7799 | 10272 | 267 | 2769 | 5277 | 7746 | 10250
88.0915 | 270 | 2764 | 5270 | 7790 | 10248 | 231 | 2754 | 5281 | 7764 | 10217
88.1065 | 288 | 2747 | 5275 | 7749 | 10240 | 240 | 2757 | 5274 | 7775 | 10220
88.1214 | 283 | 2737 | 5289 | 7750 | 10259 | 266 | 2757 | 5283 | 7760 | 10242
88.1364 | 264 | 2738 | 5290 | 7748 | 10300 | 252 | 2780 | 5276 | 7746 | 10249
88.1513 | 281 | 2756 | 5271 | 7763 | 10265 | 241 | 2783 | 5257 | 7751 | 10290
88.1663 | 278 | 2760 | 5266 | 7762 | 10256 | 249 | 2770 | 5265 | 7746 | 10262
88.1812 | 273 | 2737 | 5265 | 7744 | 10239 | 247 | 2766 | 5262 | 7768 | 10239
88.1962 | 295 | 2757 | 5238 | 7759 | 10254 | 243 | 2768 | 5237 | 7753 | 10239
88.2111 | 291 | 2761 | 5248 | 7757 | 10257 | 266 | 2755 | 5277 | 7738 | 10241
88.2261 | 289 | 2749 | 5254 | 7759 | 10235 | 260 | 2767 | 5287 | 7741 | 10258
88.241 | 284 | 2770 | 5294 | 7764 | 10284 | 262 | 2751 | 5283 | 7780 | 10248
88.2559 | 257 | 2757 | 5275 | 7745 | 10242 | 266 | 2747 | 5254 | 7765 | 10244
88.2709 | 289 | 2778 | 5253 | 7775 | 10241 | 250 | 2756 | 5250 | 7751 | 10275
88.2858 | 314 | 2782 | 5253 | 7763 | 10250 | 250 | 2783 | 5254 | 7747 | 10240
88.3008 | 319 | 2767 | 5287 | 7762 | 10281 | 259 | 2778 | 5253 | 7765 | 10266
88.3157 | 259 | 2755 | 5269 | 7743 | 10263 | 241 | 2766 | 5252 | 7736 | 10260
88.3307 | 260 | 2768 | 5265 | 7735 | 10284 | 255 | 2766 | 5277 | 7753 | 10247
88.3456 | 270 | 2731 | 5286 | 7770 | 10246 | 260 | 2753 | 5257 | 7766 | 10248
88.3606 | 271 | 2742 | 5252 | 7772 | 10254 | 278 | 2755 | 5257 | 7771 | 10262
88.3755 | 294 | 2761 | 5265 | 7821 | 10273 | 282 | 2779 | 5262 | 7768 | 10273
88.3905 | 276 | 2785 | 5276 | 7761 | 10256 | 256 | 2751 | 5247 | 7747 | 10267
88.4054 | 227 | 2744 | 5252 | 7780 | 10298 | 250 | 2777 | 5248 | 7745 | 10223
88.4203 | 258 | 2761 | 5260 | 7780 | 10296 | 256 | 2766 | 5281 | 7748 | 10236
88.4353 | 300 | 2769 | 5271 | 7771 | 10297 | 241 | 2777 | 5275 | 7757 | 10230
88.4502 | 266 | 2742 | 5279 | 7753 | 10278 | 259 | 2767 | 5279 | 7751 | 10238
88.4652 | 260 | 2777 | 5238 | 7765 | 10264 | 254 | 2754 | 5255 | 7765 | 10231
88.4801 | 288 | 2746 | 5264 | 7757 | 10267 | 271 | 2744 | 5247 | 7763 | 10250
88.4951 | 290 | 2772 | 5264 | 7775 | 10259 | 241 | 2740 | 5267 | 7789 | 10219
88.51 | 293 | 2767 | 5299 | 7776 | 10270 | 256 | 2749 | 5302 | 7763 | 10241
88.525 | 311 | 2783 | 5256 | 7767 | 10247 | 264 | 2772 | 5253 | 7734 | 10258
88.5399 | 272 | 2750 | 5282 | 7723 | 10252 | 268 | 2741 | 5269 | 7745 | 10239
88.5549 | 301 | 2746 | 5241 | 7773 | 10268 | 258 | 2743 | 5232 | 7769 | 10230
88.5698 | 298 | 2764 | 5276 | 7749 | 10270 | 242 | 2750 | 5247 | 7787 | 10249
88.5847 | 298 | 2750 | 5271 | 7764 | 10267 | 265 | 2770 | 5252 | 7746 | 10267
88.5997 | 278 | 2778 | 5252 | 7792 | 10256 | 245 | 2785 | 5287 | 7746 | 10287
88.6146 | 295 | 2755 | 5240 | 7767 | 10253 | 262 | 2743 | 5268 | 7754 | 10244
88.6296 | 308 | 2740 | 5247 | 7769 | 10254 | 233 | 2721 | 5258 | 7740 | 10244
88.6445 | 285 | 2786 | 5285 | 7771 | 10234 | 260 | 2745 | 5259 | 7746 | 10260
88.6595 | 269 | 2774 | 5241 | 7780 | 10248 | 259 | 2756 | 5260 | 7742 | 10279
88.6744 | 250 | 2751 | 5257 | 7739 | 10250 | 276 | 2754 | 5283 | 7726 | 10285
88.6894 | 273 | 2772 | 5259 | 7781 | 10228 | 267 | 2734 | 5251 | 7761 | 10265
88.7043 | 260 | 2758 | 5264 | 7758 | 10263 | 232 | 2774 | 5246 | 7750 | 10261
88.7192 | 268 | 2773 | 5263 | 7747 | 10240 | 274 | 2781 | 5228 | 7770 | 10253
88.7342 | 292 | 2790 | 5275 | 7791 | 10245 | 247 | 2795 | 5206 | 7748 | 10243
88.7491 | 293 | 2775 | 5272 | 7782 | 10260 | 246 | 2770 | 5263 | 7778 | 10259
88.7641 | 295 | 2754 | 5247 | 7772 | 10255 | 256 | 2779 | 5260 | 7788 | 10252
88.779 | 291 | 2766 | 5236 | 7772 | 10264 | 235 | 2745 | 5262 | 7746 | 10262
88.794 | 296 | 2774 | 5248 | 7755 | 10268 | 237 | 2748 | 5271 | 7738 | 10252
88.8089 | 281 | 2756 | 5243 | 7753 | 10282 | 281 | 2745 | 5250 | 7735 | 10239
88.8239 | 286 | 2749 | 5283 | 7782 | 10257 | 257 | 2772 | 5242 | 7740 | 10269
88.8388 | 266 | 2772 | 5250 | 7782 | 10248 | 246 | 2770 | 5286 | 7772 | 10284
88.8538 | 258 | 2758 | 5267 | 7754 | 10269 | 234 | 2756 | 5265 | 7769 | 10248
88.8687 | 289 | 2778 | 5229 | 7769 | 10242 | 258 | 2762 | 5272 | 7775 | 10263
88.8836 | 278 | 2748 | 5239 | 7758 | 10266 | 253 | 2778 | 5287 | 7779 | 10234
88.8986 | 284 | 2778 | 5278 | 7747 | 10272 | 241 | 2793 | 5261 | 7762 | 10245
88.9135 | 308 | 2778 | 5256 | 7776 | 10283 | 236 | 2797 | 5253 | 7750 | 10258
88.9285 | 291 | 2756 | 5251 | 7761 | 10266 | 261 | 2782 | 5285 | 7750 | 10258
88.9434 | 261 | 2751 | 5283 | 7747 | 10269 | 269 | 2769 | 5268 | 7768 | 10236
88.9584 | 269 | 2771 | 5271 | 7762 | 10255 | 237 | 2777 | 5267 | 7741 | 10231
88.9733 | 313 | 2771 | 5246 | 7769 | 10249 | 261 | 2775 | 5289 | 7715 | 10240
88.9883 | 297 | 2791 | 5230 | 7782 | 10288 | 293 | 2769 | 5281 | 7747 | 10208
89.0032 | 310 | 2756 | 5245 | 7750 | 10262 | 254 | 2777 | 5267 | 7755 | 10242
89.0182 | 317 | 2774 | 5270 | 7747 | 10254 | 303 | 2782 | 5241 | 7767 | 10278
89.0331 | 287 | 2737 | 5282 | 7756 | 10252 | 260 | 2759 | 5240 | 7748 | 10288
89.048 | 269 | 2777 | 5261 | 7767 | 10268 | 276 | 2756 | 5271 | 7771 | 10249
89.063 | 258 | 2731 | 5270 | 7767 | 10274 | 291 | 2747 | 5265 | 7782 | 10253
89.0779 | 261 | 2781 | 5255 | 7763 | 10266 | 263 | 2747 | 5273 | 7764 | 10232
89.0929 | 278 | 2775 | 5287 | 7770 | 10239 | 273 | 2770 | 5250 | 7740 | 10254
89.1078 | 274 | 2767 | 5297 | 7784 | 10292 | 264 | 2758 | 5244 | 7729 | 10245
89.1228 | 249 | 2762 | 5281 | 7756 | 10272 | 274 | 2782 | 5267 | 7765 | 10234
89.1377 | 277 | 2761 | 5268 | 7732 | 10268 | 253 | 2774 | 5277 | 7759 | 10251
89.1527 | 265 | 2781 | 5271 | 7763 | 10274 | 265 | 2748 | 5280 | 7759 | 10236
89.1676 | 260 | 2754 | 5236 | 7762 | 10270 | 230 | 2804 | 5248 | 7756 | 10216
89.1826 | 262 | 2765 | 5245 | 7752 | 10277 | 251 | 2775 | 5242 | 7733 | 10270
89.1975 | 265 | 2764 | 5269 | 7785 | 10263 | 259 | 2762 | 5261 | 7770 | 10264
89.2124 | 264 | 2763 | 5258 | 7779 | 10249 | 273 | 2766 | 5264 | 7726 | 10271
89.2274 | 256 | 2761 | 5262 | 7735 | 10271 | 272 | 2786 | 5265 | 7775 | 10270
89.2423 | 303 | 2763 | 5273 | 7763 | 10286 | 267 | 2774 | 5244 | 7751 | 10240
89.2573 | 311 | 2737 | 5307 | 7772 | 10264 | 274 | 2777 | 5247 | 7769 | 10255
89.2722 | 240 | 2733 | 5282 | 7774 | 10248 | 277 | 2730 | 5250 | 7744 | 10267
89.2872 | 277 | 2750 | 5312 | 7761 | 10240 | 258 | 2746 | 5273 | 7753 | 10255
89.3021 | 293 | 2787 | 5276 | 7727 | 10257 | 275 | 2780 | 5291 | 7762 | 10234
89.3171 | 274 | 2771 | 5301 | 7738 | 10278 | 266 | 2779 | 5292 | 7748 | 10259
89.332 | 285 | 2763 | 5282 | 7770 | 10272 | 254 | 2773 | 5265 | 7761 | 10286
89.347 | 276 | 2763 | 5286 | 7773 | 10282 | 275 | 2747 | 5258 | 7761 | 10253
89.3619 | 273 | 2748 | 5278 | 7745 | 10235 | 229 | 2806 | 5243 | 7752 | 10216
89.3768 | 263 | 2747 | 5254 | 7769 | 10246 | 239 | 2759 | 5266 | 7791 | 10258
89.3918 | 271 | 2706 | 5290 | 7778 | 10268 | 234 | 2785 | 5269 | 7767 | 10248
89.4067 | 290 | 2755 | 5272 | 7754 | 10264 | 244 | 2743 | 5256 | 7740 | 10245
89.4217 | 305 | 2749 | 5278 | 7763 | 10269 | 260 | 2767 | 5279 | 7775 | 10254
89.4366 | 315 | 2740 | 5284 | 7735 | 10279 | 271 | 2762 | 5251 | 7749 | 10242
89.4516 | 279 | 2748 | 5283 | 7747 | 10280 | 257 | 2776 | 5279 | 7717 | 10259
89.4665 | 297 | 2754 | 5278 | 7757 | 10281 | 245 | 2762 | 5266 | 7718 | 10278
89.4815 | 286 | 2780 | 5257 | 7769 | 10281 | 276 | 2748 | 5243 | 7738 | 10261
89.4964 | 259 | 2771 | 5270 | 7765 | 10276 | 264 | 2757 | 5246 | 7763 | 10279
89.5114 | 292 | 2787 | 5268 | 7764 | 10276 | 266 | 2774 | 5279 | 7766 | 10246
89.5263 | 279 | 2800 | 5237 | 7800 | 10271 | 247 | 2781 | 5276 | 7778 | 10273
89.5412 | 269 | 2771 | 5261 | 7795 | 10252 | 265 | 2770 | 5283 | 7742 | 10249
89.5562 | 301 | 2748 | 5252 | 7785 | 10250 | 267 | 2775 | 5253 | 7748 | 10273
89.5711 | 277 | 2781 | 5256 | 7774 | 10268 | 274 | 2750 | 5256 | 7756 | 10240
89.5861 | 270 | 2770 | 5270 | 7759 | 10253 | 262 | 2768 | 5266 | 7774 | 10243
89.601 | 283 | 2776 | 5254 | 7749 | 10255 | 287 | 2785 | 5266 | 7776 | 10258
89.616 | 306 | 2775 | 5267 | 7755 | 10262 | 250 | 2784 | 5247 | 7772 | 10248
89.6309 | 275 | 2744 | 5254 | 7752 | 10258 | 264 | 2776 | 5245 | 7773 | 10233
89.6459 | 291 | 2769 | 5239 | 7775 | 10266 | 246 | 2766 | 5263 | 7768 | 10266
89.6608 | 285 | 2748 | 5274 | 7738 | 10235 | 249 | 2768 | 5276 | 7755 | 10268
89.6758 | 269 | 2734 | 5265 | 7764 | 10271 | 235 | 2777 | 5237 | 7792 | 10275
89.6907 | 281 | 2789 | 5234 | 7759 | 10287 | 266 | 2781 | 5265 | 7759 | 10238
89.7056 | 285 | 2742 | 5244 | 7760 | 10289 | 278 | 2770 | 5262 | 7764 | 10250
89.7206 | 279 | 2752 | 5280 | 7768 | 10270 | 274 | 2733 | 5273 | 7749 | 10258
89.7355 | 300 | 2752 | 5276 | 7740 | 10282 | 292 | 2773 | 5266 | 7727 | 10265
89.7505 | 306 | 2751 | 5239 | 7739 | 10305 | 260 | 2750 | 5253 | 7728 | 10252
89.7654 | 272 | 2788 | 5226 | 7766 | 10263 | 271 | 2766 | 5266 | 7751 | 10265
89.7804 | 288 | 2792 | 5271 | 7751 | 10280 | 268 | 2768 | 5275 | 7736 | 10247
89.7953 | 271 | 2770 | 5270 | 7746 | 10272 | 252 | 2790 | 5286 | 7768 | 10261
89.8103 | 294 | 2750 | 5279 | 7773 | 10229 | 247 | 2772 | 5255 | 7776 | 10263
89.8252 | 302 | 2770 | 5283 | 7759 | 10245 | 256 | 2772 | 5274 | 7767 | 10244
89.8402 | 269 | 2745 | 5267 | 7714 | 10269 | 243 | 2772 | 5260 | 7755 | 10234
89.8551 | 266 | 2768 | 5286 | 7773 | 10272 | 232 | 2741 | 5282 | 7776 | 10237
89.87 | 254 | 2770 | 5257 | 7774 | 10259 | 253 | 2762 | 5254 | 7760 | 10235
89.885 | 248 | 2764 | 5263 | 7753 | 10280 | 258 | 2759 | 5262 | 7750 | 10260
89.8999 | 281 | 2757 | 5261 | 7745 | 10261 | 239 | 2759 | 5264 | 7745 | 10260
89.9149 | 271 | 2731 | 5289 | 7745 | 10245 | 258 | 2767 | 5271 | 7747 | 10245
89.9298 | 262 | 2755 | 5265 | 7750 | 10243 | 257 | 2783 | 5252 | 7777 | 10250
89.9448 | 312 | 2745 | 5250 | 7761 | 10256 | 268 | 2791 | 5279 | 7745 | 10242
89.9597 | 291 | 2763 | 5270 | 7780 | 10265 | 272 | 2752 | 5239 | 7747 | 10264
89.9747 | 308 | 2768 | 5267 | 7772 | 10283 | 268 | 2718 | 5270 | 7769 | 10259
89.9896 | 293 | 2748 | 5269 | 7752 | 10273 | 268 | 2783 | 5267 | 7764 | 10240
90.0046 | 285 | 2748 | 5252 | 7765 | 10283 | 259 | 2755 | 5254 | 7748 | 10230

## Raman
| As-received GO | 1%rGO 1300ºC | 2.5%rGO 1300ºC | 5%rGO 1300ºC | 10%rGO 1300ºC | 1%rGO 1350ºC | 2.5%rGO 1350ºC | 5%rGO 1350ºC | 10%rGO 1350ºC
Raman shift (cm-1) | Intensity (a.u.) | Intensity (a.u.) | Intensity (a.u.) | Intensity (a.u.) | Intensity (a.u.) | Intensity (a.u.) | Intensity (a.u.) | Intensity (a.u.) | Intensity (a.u.)
1000 | 0.05624356 | 0.6303786 | 1.016958 | 1.420396 | 1.825999 | 0.6210808 | 1.023065 | 1.436962 | 1.817761
1001.4205 | 0.05219886 | 0.630847 | 1.014462 | 1.423986 | 1.816667 | 0.6192623 | 1.010302 | 1.412363 | 1.818837
1002.8409 | 0.05587072 | 0.6298402 | 1.018643 | 1.425078 | 1.820535 | 0.6232114 | 1.012401 | 1.434442 | 1.816329
1004.2614 | 0.05501995 | 0.6454937 | 1.019517 | 1.424683 | 1.821142 | 0.6286479 | 1.018405 | 1.433087 | 1.828772
1005.6818 | 0.05841185 | 0.6439926 | 1.019397 | 1.425444 | 1.820265 | 0.6279476 | 1.021515 | 1.432055 | 1.83036
1007.1023 | 0.06105186 | 0.6322148 | 1.020912 | 1.425965 | 1.818112 | 0.6264428 | 1.017994 | 1.437807 | 1.821977
1008.5227 | 0.05818922 | 0.6322314 | 1.024109 | 1.424874 | 1.817069 | 0.6293322 | 1.013767 | 1.443186 | 1.81789
1009.9432 | 0.06113302 | 0.6393607 | 1.025773 | 1.424982 | 1.82441 | 0.6288469 | 1.023297 | 1.446947 | 1.820083
1011.3636 | 0.06585688 | 0.624078 | 1.021536 | 1.425332 | 1.821557 | 0.6323482 | 1.012748 | 1.437055 | 1.822678
1012.7841 | 0.06522704 | 0.6242811 | 1.033648 | 1.416169 | 1.826873 | 0.6286274 | 1.019058 | 1.430655 | 1.824488
1014.2045 | 0.06299839 | 0.6328134 | 1.035182 | 1.425321 | 1.825776 | 0.6303594 | 1.01894 | 1.431857 | 1.827017
1015.625 | 0.06365163 | 0.6346803 | 1.037627 | 1.430526 | 1.820627 | 0.6302881 | 1.01692 | 1.430059 | 1.82662
1017.0455 | 0.06768477 | 0.6306485 | 1.041433 | 1.428541 | 1.81744 | 0.6295941 | 1.019507 | 1.431484 | 1.826576
1018.4659 | 0.07185279 | 0.6291867 | 1.04481 | 1.427869 | 1.820995 | 0.6314351 | 1.025203 | 1.443404 | 1.829985
1019.8864 | 0.07209542 | 0.6320289 | 1.058541 | 1.426917 | 1.831086 | 0.6299058 | 1.022696 | 1.451681 | 1.830499
1021.3068 | 0.07427814 | 0.6432798 | 1.053057 | 1.433244 | 1.832466 | 0.6317108 | 1.025113 | 1.438968 | 1.823107
1022.7273 | 0.07300263 | 0.6355022 | 1.05606 | 1.426951 | 1.829275 | 0.6321398 | 1.024795 | 1.444575 | 1.826261
1024.1477 | 0.07693755 | 0.6321276 | 1.055163 | 1.432475 | 1.826602 | 0.6369848 | 1.030412 | 1.438341 | 1.832352
1025.5682 | 0.07747326 | 0.6331535 | 1.055962 | 1.438054 | 1.832789 | 0.6430185 | 1.025101 | 1.432395 | 1.831947
1026.9886 | 0.07690889 | 0.6316937 | 1.060383 | 1.437158 | 1.836554 | 0.6449192 | 1.018581 | 1.435769 | 1.823463
1028.4091 | 0.07990981 | 0.6225072 | 1.057413 | 1.430762 | 1.82955 | 0.6380024 | 1.022524 | 1.443584 | 1.817824
1029.8296 | 0.07940988 | 0.6097417 | 1.028981 | 1.421713 | 1.83085 | 0.6225814 | 1.017787 | 1.440424 | 1.83332
1031.25 | 0.07847356 | 0.6231787 | 1.048022 | 1.433638 | 1.827143 | 0.632388 | 1.026296 | 1.438246 | 1.834833
1032.6704 | 0.0838297 | 0.6334341 | 1.059492 | 1.430784 | 1.830579 | 0.6434371 | 1.027119 | 1.445907 | 1.830265
1034.0909 | 0.08503569 | 0.6369804 | 1.07743 | 1.435908 | 1.826661 | 0.650974 | 1.02845 | 1.448413 | 1.83305
1035.5114 | 0.08508057 | 0.6376584 | 1.082289 | 1.439326 | 1.826631 | 0.6573112 | 1.02759 | 1.450911 | 1.83671
1036.9318 | 0.08713887 | 0.6400196 | 1.08117 | 1.437782 | 1.832502 | 0.657644 | 1.032666 | 1.45249 | 1.834008
1038.3523 | 0.09131118 | 0.6417462 | 1.085772 | 1.43509 | 1.837561 | 0.6529067 | 1.043071 | 1.448354 | 1.828207
1039.7727 | 0.09422943 | 0.6336769 | 1.083026 | 1.434586 | 1.836571 | 0.6602765 | 1.034596 | 1.438025 | 1.834895
1041.1932 | 0.0896406 | 0.6490022 | 1.094426 | 1.442629 | 1.837673 | 0.670334 | 1.034376 | 1.427032 | 1.840989
1042.6136 | 0.09271424 | 0.6432526 | 1.100323 | 1.436155 | 1.837999 | 0.6702147 | 1.038611 | 1.437588 | 1.842107
1044.0341 | 0.09410034 | 0.6390553 | 1.09777 | 1.440884 | 1.839524 | 0.6650378 | 1.036571 | 1.444402 | 1.841121
1045.4546 | 0.09928007 | 0.6424313 | 1.095571 | 1.44038 | 1.835838 | 0.6624829 | 1.034187 | 1.445556 | 1.837166
1046.875 | 0.1008051 | 0.6466549 | 1.099988 | 1.439762 | 1.83341 | 0.6633098 | 1.03624 | 1.44497 | 1.836176
1048.2954 | 0.09584099 | 0.6491506 | 1.109124 | 1.444427 | 1.834391 | 0.6653354 | 1.041587 | 1.447246 | 1.841225
1049.7159 | 0.1002053 | 0.6582344 | 1.113761 | 1.439421 | 1.826911 | 0.6675899 | 1.043502 | 1.453258 | 1.844519
1051.1364 | 0.1109072 | 0.6393094 | 1.114902 | 1.445514 | 1.843053 | 0.6599524 | 1.038597 | 1.450014 | 1.841893
1052.5568 | 0.1109492 | 0.6377176 | 1.109381 | 1.440538 | 1.83777 | 0.6495638 | 1.034075 | 1.453019 | 1.848414
1053.9773 | 0.1056855 | 0.6393689 | 1.107786 | 1.443285 | 1.837476 | 0.6538944 | 1.038661 | 1.448071 | 1.843193
1055.3977 | 0.1044362 | 0.6392177 | 1.108169 | 1.444798 | 1.841727 | 0.6563938 | 1.041161 | 1.449792 | 1.834638
1056.8182 | 0.1079337 | 0.6332704 | 1.112395 | 1.446568 | 1.84337 | 0.6558532 | 1.043338 | 1.453725 | 1.832929
1058.2386 | 0.1095382 | 0.6312298 | 1.117438 | 1.448325 | 1.839729 | 0.6547316 | 1.046727 | 1.451957 | 1.838235
1059.6591 | 0.1042471 | 0.6499723 | 1.114651 | 1.442887 | 1.837179 | 0.6502635 | 1.044338 | 1.449055 | 1.839805
1061.0796 | 0.1129653 | 0.6491508 | 1.119036 | 1.448589 | 1.84112 | 0.6569162 | 1.042488 | 1.456397 | 1.836961
1062.5 | 0.1143307 | 0.6497243 | 1.119715 | 1.446534 | 1.837987 | 0.6558199 | 1.047867 | 1.454607 | 1.842068
1063.9204 | 0.1184575 | 0.655323 | 1.123516 | 1.453826 | 1.837265 | 0.6567494 | 1.046082 | 1.452421 | 1.844732
1065.3409 | 0.1199797 | 0.6517917 | 1.12617 | 1.450288 | 1.840486 | 0.6599114 | 1.045507 | 1.460343 | 1.846967
1066.7614 | 0.1194121 | 0.6431531 | 1.125053 | 1.448334 | 1.848003 | 0.6633855 | 1.044581 | 1.465321 | 1.848428
1068.1818 | 0.1206079 | 0.6401436 | 1.12523 | 1.453439 | 1.850321 | 0.6636375 | 1.042457 | 1.460102 | 1.846998
1069.6023 | 0.1257892 | 0.6468942 | 1.133105 | 1.45187 | 1.837403 | 0.6608749 | 1.043824 | 1.454985 | 1.842103
1071.0227 | 0.1298702 | 0.6512549 | 1.133164 | 1.450521 | 1.834812 | 0.6717648 | 1.050544 | 1.457039 | 1.840346
1072.4432 | 0.1236027 | 0.6480466 | 1.128296 | 1.450863 | 1.846351 | 0.666714 | 1.053404 | 1.467522 | 1.853362
1073.8636 | 0.1262608 | 0.6554003 | 1.140115 | 1.454488 | 1.839242 | 0.6618071 | 1.050627 | 1.460958 | 1.852614
1075.2841 | 0.1272146 | 0.6507721 | 1.140983 | 1.45303 | 1.839911 | 0.6575271 | 1.054853 | 1.459813 | 1.845867
1076.7046 | 0.1273707 | 0.650842 | 1.142141 | 1.453582 | 1.847014 | 0.6569012 | 1.055439 | 1.464019 | 1.845426
1078.125 | 0.1290904 | 0.6573348 | 1.148095 | 1.457529 | 1.849389 | 0.6575349 | 1.052297 | 1.46976 | 1.853117
1079.5454 | 0.1318177 | 0.6551004 | 1.149116 | 1.458912 | 1.845577 | 0.6575788 | 1.053583 | 1.471979 | 1.859075
1080.9659 | 0.1333058 | 0.6501835 | 1.144659 | 1.457851 | 1.856939 | 0.6688573 | 1.048173 | 1.45738 | 1.852728
1082.3864 | 0.1353489 | 0.6484672 | 1.13996 | 1.450737 | 1.846372 | 0.6618219 | 1.056537 | 1.478909 | 1.846591
1083.8068 | 0.1384947 | 0.6486755 | 1.137831 | 1.451566 | 1.843066 | 0.667688 | 1.056277 | 1.462795 | 1.850264
1085.2273 | 0.1350041 | 0.6532375 | 1.154114 | 1.454433 | 1.855111 | 0.6655017 | 1.054977 | 1.464176 | 1.853872
1086.6477 | 0.1354691 | 0.6570176 | 1.155935 | 1.45612 | 1.855771 | 0.6626415 | 1.055801 | 1.463433 | 1.853115
1088.0682 | 0.136866 | 0.6550549 | 1.148812 | 1.457607 | 1.851372 | 0.6647471 | 1.057742 | 1.459162 | 1.850977
1089.4886 | 0.135785 | 0.6490685 | 1.152268 | 1.459871 | 1.854897 | 0.6681644 | 1.059306 | 1.464028 | 1.851511
1090.9091 | 0.1450983 | 0.6488826 | 1.153075 | 1.459996 | 1.846253 | 0.6659202 | 1.06133 | 1.473385 | 1.852238
1092.3296 | 0.1434743 | 0.6535731 | 1.15643 | 1.460478 | 1.842804 | 0.6703324 | 1.057021 | 1.474025 | 1.844787
1093.75 | 0.1469755 | 0.6630323 | 1.159477 | 1.465601 | 1.857134 | 0.674384 | 1.059756 | 1.479617 | 1.86018
1095.1704 | 0.1495987 | 0.6540432 | 1.150108 | 1.464873 | 1.850265 | 0.672876 | 1.067611 | 1.480909 | 1.852149
1096.5909 | 0.1494245 | 0.6454966 | 1.151993 | 1.461127 | 1.851096 | 0.6779384 | 1.063028 | 1.483249 | 1.850878
1098.0114 | 0.1484951 | 0.6456982 | 1.156248 | 1.455117 | 1.855504 | 0.6712776 | 1.060095 | 1.478427 | 1.857312
1099.4318 | 0.150264 | 0.6521827 | 1.156178 | 1.452605 | 1.856887 | 0.6711068 | 1.06404 | 1.470802 | 1.859363
1100.8523 | 0.155634 | 0.656615 | 1.16306 | 1.459806 | 1.863042 | 0.6710413 | 1.058514 | 1.47922 | 1.855003
1102.2727 | 0.1577843 | 0.6450723 | 1.161614 | 1.453602 | 1.855599 | 0.6698744 | 1.064841 | 1.483405 | 1.855871
1103.6932 | 0.1584792 | 0.6498006 | 1.164312 | 1.462623 | 1.853524 | 0.6733399 | 1.068331 | 1.478093 | 1.857394
1105.1136 | 0.1599968 | 0.6468451 | 1.163897 | 1.460461 | 1.848629 | 0.6731839 | 1.0634 | 1.472404 | 1.859657
1106.5341 | 0.1611045 | 0.6497232 | 1.164462 | 1.456893 | 1.85056 | 0.6700655 | 1.065338 | 1.460378 | 1.859671
1107.9546 | 0.1626619 | 0.644178 | 1.166388 | 1.457977 | 1.853252 | 0.664318 | 1.070294 | 1.463117 | 1.855915
1109.375 | 0.1640126 | 0.6362102 | 1.166904 | 1.460689 | 1.854564 | 0.6641081 | 1.070657 | 1.476873 | 1.858623
1110.7954 | 0.1650633 | 0.6418878 | 1.162032 | 1.460362 | 1.85638 | 0.670808 | 1.064695 | 1.48083 | 1.871806
1112.2159 | 0.1696904 | 0.6447374 | 1.150876 | 1.462601 | 1.854217 | 0.6699061 | 1.059145 | 1.480266 | 1.867917
1113.6364 | 0.1645903 | 0.631375 | 1.157256 | 1.461507 | 1.863331 | 0.6639919 | 1.059949 | 1.483041 | 1.858242
1115.0568 | 0.1689251 | 0.6420613 | 1.15946 | 1.457555 | 1.864156 | 0.6656648 | 1.06819 | 1.476477 | 1.849562
1116.4773 | 0.171269 | 0.6423121 | 1.156695 | 1.456471 | 1.860253 | 0.6746823 | 1.064387 | 1.476165 | 1.857353
1117.8977 | 0.1722896 | 0.6412337 | 1.155446 | 1.463351 | 1.852856 | 0.6714427 | 1.057109 | 1.474827 | 1.859218
1119.3182 | 0.1739892 | 0.6383185 | 1.161554 | 1.4674 | 1.852092 | 0.6676799 | 1.053513 | 1.47831 | 1.858281
1120.7386 | 0.1755604 | 0.6350549 | 1.167121 | 1.461829 | 1.859252 | 0.6743263 | 1.056892 | 1.482725 | 1.859685
1122.1591 | 0.1738093 | 0.6418294 | 1.156837 | 1.457454 | 1.860148 | 0.6760053 | 1.067015 | 1.469828 | 1.853292
1123.5796 | 0.1706513 | 0.6441791 | 1.157647 | 1.464649 | 1.856111 | 0.6623935 | 1.073776 | 1.470115 | 1.853724
1125 | 0.1745927 | 0.6490126 | 1.145584 | 1.458758 | 1.856865 | 0.6617308 | 1.072243 | 1.480205 | 1.853938
1126.4204 | 0.1768516 | 0.6449454 | 1.149243 | 1.459556 | 1.857216 | 0.6580655 | 1.068534 | 1.483355 | 1.864026
1127.8409 | 0.1812855 | 0.6417746 | 1.156362 | 1.461126 | 1.851446 | 0.6567137 | 1.067896 | 1.477335 | 1.864916
1129.2614 | 0.1869208 | 0.639929 | 1.155525 | 1.459419 | 1.850518 | 0.665144 | 1.067499 | 1.468032 | 1.861086
1130.6818 | 0.1896554 | 0.6361988 | 1.15368 | 1.458188 | 1.856067 | 0.6711835 | 1.064839 | 1.468532 | 1.861569
1132.1023 | 0.187585 | 0.6320994 | 1.160385 | 1.460093 | 1.857786 | 0.6643919 | 1.061877 | 1.47922 | 1.864766
1133.5227 | 0.1859429 | 0.6375982 | 1.160043 | 1.455593 | 1.850221 | 0.6699001 | 1.063957 | 1.471151 | 1.856018
1134.9432 | 0.1883673 | 0.6383194 | 1.152793 | 1.465301 | 1.864226 | 0.6655239 | 1.069287 | 1.475001 | 1.856891
1136.3636 | 0.1908404 | 0.6322903 | 1.156771 | 1.45757 | 1.849794 | 0.6671174 | 1.057227 | 1.478197 | 1.857156
1137.7841 | 0.1887021 | 0.6432811 | 1.1579 | 1.45721 | 1.850463 | 0.6590361 | 1.070492 | 1.485988 | 1.861768
1139.2046 | 0.1933959 | 0.6354771 | 1.161029 | 1.455638 | 1.857329 | 0.6649675 | 1.06928 | 1.48024 | 1.860505
1140.625 | 0.2021926 | 0.6294124 | 1.16231 | 1.453238 | 1.860478 | 0.6712648 | 1.064864 | 1.475493 | 1.855284
1142.0454 | 0.2053901 | 0.6348073 | 1.160536 | 1.451216 | 1.857643 | 0.6647236 | 1.069375 | 1.478963 | 1.856129
1143.4659 | 0.1997615 | 0.6290889 | 1.160402 | 1.447268 | 1.85448 | 0.6586033 | 1.064881 | 1.475849 | 1.865821
1144.8864 | 0.19855 | 0.6518911 | 1.154211 | 1.449659 | 1.861446 | 0.6661968 | 1.053685 | 1.479017 | 1.860006
1146.3068 | 0.2010302 | 0.6379895 | 1.163344 | 1.456082 | 1.856825 | 0.6587072 | 1.066023 | 1.483942 | 1.863967
1147.7273 | 0.202963 | 0.6249341 | 1.156262 | 1.456114 | 1.856669 | 0.6613721 | 1.06821 | 1.482081 | 1.851716
1149.1477 | 0.2041309 | 0.6294875 | 1.158886 | 1.458358 | 1.851875 | 0.6668184 | 1.06778 | 1.479414 | 1.85255
1150.5682 | 0.2059828 | 0.6360932 | 1.16255 | 1.457699 | 1.851126 | 0.6679522 | 1.066591 | 1.477052 | 1.858225
1151.9886 | 0.208678 | 0.6371729 | 1.162735 | 1.454105 | 1.85654 | 0.6668 | 1.067016 | 1.482258 | 1.86138
1153.4091 | 0.2128954 | 0.6359444 | 1.160531 | 1.452231 | 1.860988 | 0.6648659 | 1.072013 | 1.484004 | 1.861593
1154.8296 | 0.2204727 | 0.6352627 | 1.155087 | 1.453836 | 1.856649 | 0.6570195 | 1.07997 | 1.453077 | 1.858598
1156.25 | 0.2250689 | 0.6350857 | 1.158885 | 1.453925 | 1.848003 | 0.6612177 | 1.070471 | 1.46372 | 1.84976
1157.6704 | 0.2231101 | 0.6367326 | 1.15277 | 1.458112 | 1.856893 | 0.6625676 | 1.070364 | 1.476442 | 1.858898
1159.0909 | 0.2162138 | 0.635952 | 1.154531 | 1.464708 | 1.858558 | 0.6634492 | 1.071061 | 1.464599 | 1.859903
1160.5114 | 0.2182457 | 0.6342991 | 1.154253 | 1.463886 | 1.860073 | 0.6654511 | 1.073813 | 1.476715 | 1.864066
1161.9318 | 0.2193714 | 0.6338177 | 1.155565 | 1.460884 | 1.859473 | 0.6647073 | 1.073609 | 1.48376 | 1.866508
1163.3523 | 0.2192917 | 0.6354679 | 1.160395 | 1.460336 | 1.861487 | 0.6656311 | 1.068633 | 1.477241 | 1.864424
1164.7727 | 0.2261973 | 0.6370659 | 1.16557 | 1.460895 | 1.86647 | 0.6700555 | 1.064022 | 1.476433 | 1.862016
1166.1932 | 0.2334275 | 0.6346292 | 1.16907 | 1.460189 | 1.854188 | 0.66169 | 1.067804 | 1.474421 | 1.862324
1167.6136 | 0.2293545 | 0.6461627 | 1.165499 | 1.462395 | 1.859043 | 0.6680857 | 1.074805 | 1.486508 | 1.858779
1169.0341 | 0.2313678 | 0.6467377 | 1.172724 | 1.460643 | 1.862282 | 0.6660621 | 1.066363 | 1.485884 | 1.862057
1170.4546 | 0.2276746 | 0.6452703 | 1.175817 | 1.464035 | 1.864281 | 0.6646856 | 1.069211 | 1.479879 | 1.861453
1171.875 | 0.2259595 | 0.6443475 | 1.171977 | 1.46049 | 1.858599 | 0.6595689 | 1.06599 | 1.483893 | 1.867048
1173.2954 | 0.2276389 | 0.637438 | 1.167928 | 1.457742 | 1.853055 | 0.6623105 | 1.062717 | 1.486944 | 1.864516
1174.7159 | 0.2310784 | 0.6339862 | 1.165252 | 1.460888 | 1.855584 | 0.6684656 | 1.065342 | 1.483206 | 1.85602
1176.1364 | 0.2350688 | 0.6465435 | 1.16167 | 1.463452 | 1.864232 | 0.6618548 | 1.068542 | 1.481068 | 1.85928
1177.5568 | 0.2382129 | 0.6475604 | 1.166103 | 1.461342 | 1.868753 | 0.6566759 | 1.0702 | 1.480846 | 1.8606
1178.9773 | 0.2364122 | 0.6425454 | 1.163455 | 1.453487 | 1.85807 | 0.6615202 | 1.079069 | 1.484 | 1.861919
1180.3977 | 0.2430589 | 0.6562881 | 1.167457 | 1.461441 | 1.861817 | 0.6569943 | 1.082666 | 1.485849 | 1.864651
1181.8182 | 0.2466336 | 0.6478586 | 1.170169 | 1.459977 | 1.85991 | 0.6652758 | 1.079258 | 1.477697 | 1.864808
1183.2386 | 0.2499723 | 0.6407537 | 1.167702 | 1.460512 | 1.861032 | 0.6683138 | 1.073481 | 1.473865 | 1.868261
1184.6591 | 0.2500345 | 0.6344832 | 1.167096 | 1.461726 | 1.862853 | 0.6635538 | 1.074653 | 1.481163 | 1.872967
1186.0796 | 0.2499563 | 0.6315743 | 1.169719 | 1.459786 | 1.863484 | 0.6608796 | 1.07894 | 1.490798 | 1.871071
1187.5 | 0.2551031 | 0.6414549 | 1.169537 | 1.457447 | 1.864561 | 0.6642314 | 1.075941 | 1.491175 | 1.862507
1188.9204 | 0.247636 | 0.6350495 | 1.173504 | 1.456525 | 1.855123 | 0.6564433 | 1.083144 | 1.494592 | 1.869904
1190.3409 | 0.2570756 | 0.6436569 | 1.169626 | 1.46563 | 1.867486 | 0.6635495 | 1.085196 | 1.487714 | 1.859481
1191.7614 | 0.261942 | 0.6486507 | 1.169619 | 1.461512 | 1.86405 | 0.6697735 | 1.072373 | 1.489854 | 1.857221
1193.1818 | 0.2602867 | 0.6480303 | 1.169061 | 1.464006 | 1.859263 | 0.6617957 | 1.07958 | 1.488142 | 1.860065
1194.6023 | 0.26161 | 0.6489817 | 1.169085 | 1.464839 | 1.861847 | 0.6598423 | 1.08436 | 1.487697 | 1.858305
1196.0227 | 0.2648012 | 0.6456146 | 1.168694 | 1.465053 | 1.867678 | 0.6646414 | 1.079896 | 1.485532 | 1.862941
1197.4432 | 0.2690599 | 0.6427909 | 1.169052 | 1.46386 | 1.867369 | 0.6684201 | 1.074838 | 1.484975 | 1.871392
1198.8636 | 0.2764231 | 0.6530274 | 1.172724 | 1.457775 | 1.859268 | 0.6702182 | 1.077389 | 1.493013 | 1.864978
1200.2841 | 0.2743888 | 0.6499554 | 1.17364 | 1.464275 | 1.859304 | 0.6727949 | 1.085122 | 1.487778 | 1.86355
1201.7046 | 0.2706715 | 0.6563547 | 1.168953 | 1.452549 | 1.867932 | 0.680432 | 1.074952 | 1.48771 | 1.859991
1203.125 | 0.2749606 | 0.6510233 | 1.176488 | 1.460362 | 1.873452 | 0.6685268 | 1.0791 | 1.490541 | 1.86639
1204.5454 | 0.2794445 | 0.6483848 | 1.171111 | 1.465198 | 1.869243 | 0.6721425 | 1.076906 | 1.489367 | 1.860019
1205.9659 | 0.2832389 | 0.6442827 | 1.171256 | 1.463865 | 1.866771 | 0.6767272 | 1.081778 | 1.486786 | 1.863828
1207.3864 | 0.2865206 | 0.6420321 | 1.174135 | 1.464835 | 1.866501 | 0.675173 | 1.085035 | 1.489785 | 1.873992
1208.8068 | 0.2896548 | 0.644479 | 1.174015 | 1.467281 | 1.866645 | 0.6722603 | 1.081061 | 1.49811 | 1.879333
1210.2273 | 0.292774 | 0.64873 | 1.174657 | 1.462464 | 1.869123 | 0.6724835 | 1.080475 | 1.502216 | 1.881754
1211.6477 | 0.2948068 | 0.6545309 | 1.169274 | 1.463929 | 1.870414 | 0.6675395 | 1.082006 | 1.496616 | 1.884244
1213.0682 | 0.2949133 | 0.649573 | 1.179329 | 1.463619 | 1.881087 | 0.6648036 | 1.085521 | 1.495469 | 1.869555
1214.4886 | 0.3004678 | 0.6527551 | 1.185113 | 1.473315 | 1.874195 | 0.6742685 | 1.089973 | 1.498884 | 1.876838
1215.9091 | 0.2999865 | 0.6561461 | 1.184326 | 1.470704 | 1.872574 | 0.6810388 | 1.085464 | 1.492586 | 1.881622
1217.3296 | 0.3030056 | 0.6545574 | 1.185211 | 1.471409 | 1.870229 | 0.6794574 | 1.087134 | 1.493732 | 1.879946
1218.75 | 0.3092855 | 0.6546864 | 1.184673 | 1.46927 | 1.871054 | 0.679944 | 1.091158 | 1.501912 | 1.869775
1220.1704 | 0.3129829 | 0.6579682 | 1.182983 | 1.464466 | 1.874208 | 0.6840735 | 1.092115 | 1.502291 | 1.86103
1221.5909 | 0.3130268 | 0.6583225 | 1.187045 | 1.468057 | 1.871899 | 0.6824602 | 1.094244 | 1.494925 | 1.867013
1223.0114 | 0.3176592 | 0.6596301 | 1.194506 | 1.467074 | 1.870162 | 0.6820813 | 1.099331 | 1.518042 | 1.875754
1224.4318 | 0.3230332 | 0.6511568 | 1.194553 | 1.47032 | 1.873292 | 0.6769292 | 1.094709 | 1.502143 | 1.873264
1225.8523 | 0.3172638 | 0.6645921 | 1.199233 | 1.473196 | 1.875619 | 0.68393 | 1.097013 | 1.49657 | 1.872627
1227.2727 | 0.3221677 | 0.662784 | 1.198711 | 1.471226 | 1.881753 | 0.6749957 | 1.095947 | 1.500317 | 1.868987
1228.6932 | 0.325793 | 0.6562607 | 1.193134 | 1.472518 | 1.883502 | 0.6812612 | 1.097046 | 1.49751 | 1.865501
1230.1136 | 0.3255796 | 0.6615472 | 1.191432 | 1.475486 | 1.882291 | 0.6839704 | 1.101067 | 1.500682 | 1.866525
1231.5341 | 0.3268371 | 0.6736438 | 1.193911 | 1.478212 | 1.884831 | 0.6772979 | 1.106523 | 1.513903 | 1.87097
1232.9546 | 0.3339716 | 0.6757939 | 1.195357 | 1.479355 | 1.889457 | 0.6800409 | 1.108737 | 1.516655 | 1.874922
1234.375 | 0.3433826 | 0.6720599 | 1.200018 | 1.473602 | 1.880525 | 0.6882085 | 1.098397 | 1.491487 | 1.877127
1235.7954 | 0.3428467 | 0.6751292 | 1.191062 | 1.48125 | 1.878155 | 0.6914795 | 1.087113 | 1.509071 | 1.855921
1237.2159 | 0.3571928 | 0.6808818 | 1.189776 | 1.493997 | 1.892682 | 0.6796883 | 1.109037 | 1.509437 | 1.868147
1238.6364 | 0.3621544 | 0.6873056 | 1.191869 | 1.483628 | 1.890203 | 0.6791425 | 1.113605 | 1.52642 | 1.869341
1240.0568 | 0.3684347 | 0.6907514 | 1.194895 | 1.480705 | 1.892464 | 0.6906482 | 1.118934 | 1.525646 | 1.878218
1241.4773 | 0.3782952 | 0.6877624 | 1.204999 | 1.483909 | 1.900209 | 0.6973357 | 1.115147 | 1.52398 | 1.880717
1242.8977 | 0.3823638 | 0.6869076 | 1.214854 | 1.487891 | 1.904075 | 0.7019123 | 1.109307 | 1.519775 | 1.879293
1244.3182 | 0.3816265 | 0.694712 | 1.217417 | 1.490766 | 1.899758 | 0.7091478 | 1.11508 | 1.507498 | 1.885399
1245.7386 | 0.3951354 | 0.7003381 | 1.22231 | 1.488834 | 1.892735 | 0.7035518 | 1.120021 | 1.513589 | 1.887115
1247.1591 | 0.3958264 | 0.7015935 | 1.214533 | 1.490487 | 1.881947 | 0.7117753 | 1.108723 | 1.517488 | 1.869897
1248.5796 | 0.4058344 | 0.6997995 | 1.225666 | 1.489744 | 1.8891 | 0.7074009 | 1.117988 | 1.520309 | 1.88182
1250 | 0.4027655 | 0.7100344 | 1.228618 | 1.49095 | 1.908065 | 0.7107655 | 1.120498 | 1.520331 | 1.883838
1251.4204 | 0.4107606 | 0.7072046 | 1.224093 | 1.500611 | 1.904899 | 0.7173285 | 1.123872 | 1.530118 | 1.886023
1252.8409 | 0.4167116 | 0.7068482 | 1.226003 | 1.502164 | 1.9019 | 0.7242135 | 1.133273 | 1.537804 | 1.888881
1254.2614 | 0.4173406 | 0.7092286 | 1.22651 | 1.505094 | 1.901509 | 0.725682 | 1.138973 | 1.542657 | 1.890929
1255.6818 | 0.4190963 | 0.7104583 | 1.22155 | 1.510997 | 1.899479 | 0.7256187 | 1.137254 | 1.547594 | 1.891006
1257.1023 | 0.4242016 | 0.7151832 | 1.225926 | 1.501601 | 1.904055 | 0.7317262 | 1.13755 | 1.548401 | 1.890637
1258.5227 | 0.4291385 | 0.713283 | 1.238019 | 1.500645 | 1.909727 | 0.7221519 | 1.133757 | 1.545488 | 1.896975
1259.9432 | 0.446989 | 0.7191744 | 1.250964 | 1.498291 | 1.913741 | 0.7323698 | 1.146427 | 1.550476 | 1.888444
1261.3636 | 0.4504809 | 0.7132599 | 1.244716 | 1.503027 | 1.917761 | 0.7321982 | 1.145563 | 1.556463 | 1.894618
1262.7841 | 0.4566236 | 0.7328542 | 1.239591 | 1.506237 | 1.916335 | 0.7355989 | 1.14668 | 1.540823 | 1.891014
1264.2046 | 0.4556396 | 0.740428 | 1.239939 | 1.512023 | 1.918632 | 0.7430308 | 1.145077 | 1.540309 | 1.897832
1265.625 | 0.4640361 | 0.7369137 | 1.239044 | 1.51546 | 1.920838 | 0.7424506 | 1.144787 | 1.541828 | 1.906952
1267.0454 | 0.4763602 | 0.733191 | 1.241687 | 1.51447 | 1.919323 | 0.7430888 | 1.152875 | 1.542647 | 1.90659
1268.4659 | 0.4743022 | 0.731958 | 1.252132 | 1.513335 | 1.918284 | 0.7543595 | 1.164776 | 1.558117 | 1.903043
1269.8864 | 0.4776023 | 0.7387185 | 1.251707 | 1.515629 | 1.922725 | 0.7481863 | 1.162007 | 1.573193 | 1.910994
1271.3068 | 0.4990083 | 0.7542294 | 1.26211 | 1.528259 | 1.923545 | 0.7582425 | 1.15924 | 1.567698 | 1.904241
1272.7273 | 0.5052809 | 0.7592015 | 1.265465 | 1.5257 | 1.938031 | 0.7525341 | 1.161582 | 1.570345 | 1.903178
1274.1477 | 0.5046127 | 0.7558111 | 1.273611 | 1.524616 | 1.936091 | 0.7718187 | 1.165631 | 1.563069 | 1.896748
1275.5682 | 0.5117117 | 0.7602189 | 1.272221 | 1.520903 | 1.936279 | 0.776441 | 1.161622 | 1.559371 | 1.904482
1276.9886 | 0.5194055 | 0.7688905 | 1.278791 | 1.521673 | 1.934162 | 0.7737781 | 1.173541 | 1.564157 | 1.912079
1278.4091 | 0.522306 | 0.7789544 | 1.289608 | 1.528229 | 1.936696 | 0.7710906 | 1.186867 | 1.576264 | 1.912864
1279.8296 | 0.5273047 | 0.7843805 | 1.289336 | 1.532282 | 1.946763 | 0.7715368 | 1.184723 | 1.589599 | 1.916825
1281.25 | 0.5411231 | 0.7805504 | 1.280848 | 1.528043 | 1.953319 | 0.7810725 | 1.183813 | 1.595086 | 1.928107
1282.6704 | 0.5430003 | 0.792056 | 1.288696 | 1.531211 | 1.964019 | 0.7956492 | 1.188746 | 1.588241 | 1.915345
1284.0909 | 0.5439623 | 0.8040222 | 1.300822 | 1.539706 | 1.963675 | 0.7944385 | 1.200407 | 1.609184 | 1.92359
1285.5114 | 0.5572894 | 0.8059727 | 1.29953 | 1.542152 | 1.96118 | 0.792202 | 1.209187 | 1.609429 | 1.931637
1286.9318 | 0.5635164 | 0.805558 | 1.309697 | 1.545565 | 1.961962 | 0.8032946 | 1.206461 | 1.617657 | 1.924418
1288.3523 | 0.5760562 | 0.8131864 | 1.319906 | 1.546717 | 1.968279 | 0.8115721 | 1.209737 | 1.612913 | 1.931807
1289.7727 | 0.584976 | 0.8255628 | 1.321669 | 1.553887 | 1.984234 | 0.8210256 | 1.21731 | 1.617428 | 1.9348
1291.1932 | 0.5914585 | 0.8341154 | 1.323043 | 1.562701 | 1.992223 | 0.8296371 | 1.224834 | 1.629496 | 1.933293
1292.6136 | 0.6030681 | 0.8391801 | 1.331913 | 1.563051 | 1.985025 | 0.8299657 | 1.232235 | 1.626875 | 1.94337
1294.0341 | 0.6085593 | 0.8506212 | 1.339342 | 1.56159 | 1.996582 | 0.829407 | 1.238117 | 1.621094 | 1.952801
1295.4546 | 0.6085429 | 0.8540477 | 1.354028 | 1.566612 | 2.013153 | 0.8409087 | 1.243091 | 1.64516 | 1.965253
1296.875 | 0.6203633 | 0.8683745 | 1.355397 | 1.572307 | 2.029166 | 0.8464944 | 1.248072 | 1.647996 | 1.969701
1298.2954 | 0.6319855 | 0.8789638 | 1.362103 | 1.5872 | 2.029263 | 0.8562441 | 1.265017 | 1.664226 | 1.963497
1299.7159 | 0.6372299 | 0.8965283 | 1.368749 | 1.585558 | 2.021257 | 0.8677195 | 1.260692 | 1.665175 | 1.971464
1301.1364 | 0.6465744 | 0.9026117 | 1.37985 | 1.598612 | 2.029386 | 0.8724876 | 1.274303 | 1.670519 | 1.97687
1302.5568 | 0.657179 | 0.9155773 | 1.391914 | 1.614166 | 2.043305 | 0.881551 | 1.292694 | 1.6901 | 1.979817
1303.9773 | 0.6647632 | 0.9351479 | 1.398516 | 1.617632 | 2.051727 | 0.8867769 | 1.299547 | 1.710372 | 1.984676
1305.3977 | 0.670287 | 0.9396381 | 1.4011 | 1.621088 | 2.061512 | 0.880079 | 1.304281 | 1.716525 | 1.993505
1306.8182 | 0.6728661 | 0.949679 | 1.411309 | 1.631935 | 2.075696 | 0.9056146 | 1.305609 | 1.721802 | 2.01365
1308.2386 | 0.6895462 | 0.9656091 | 1.428497 | 1.62943 | 2.089098 | 0.9102693 | 1.325716 | 1.738463 | 1.995391
1309.6591 | 0.6889056 | 0.9793234 | 1.453794 | 1.641655 | 2.094483 | 0.9352237 | 1.326306 | 1.751197 | 2.010117
1311.0796 | 0.700139 | 0.9971123 | 1.473325 | 1.63558 | 2.109641 | 0.9416508 | 1.337708 | 1.769733 | 2.026165
1312.5 | 0.7096833 | 1.010563 | 1.4778 | 1.653228 | 2.128447 | 0.955485 | 1.362463 | 1.764607 | 2.030938
1313.9204 | 0.7185542 | 1.023863 | 1.486767 | 1.670063 | 2.139469 | 0.9667266 | 1.384982 | 1.78309 | 2.044187
1315.3409 | 0.7271407 | 1.048783 | 1.505464 | 1.677756 | 2.159183 | 0.9750801 | 1.403091 | 1.802357 | 2.061033
1316.7614 | 0.7361184 | 1.078116 | 1.522711 | 1.690278 | 2.186346 | 0.9914246 | 1.416878 | 1.806736 | 2.072776
1318.1818 | 0.7454285 | 1.09142 | 1.534863 | 1.71249 | 2.196955 | 1.015593 | 1.429266 | 1.833673 | 2.08731
1319.6023 | 0.7475461 | 1.100613 | 1.562931 | 1.723366 | 2.211897 | 1.025373 | 1.464975 | 1.869425 | 2.10546
1321.0227 | 0.761824 | 1.130164 | 1.590444 | 1.73204 | 2.233812 | 1.03597 | 1.468078 | 1.868628 | 2.111497
1322.4432 | 0.7690629 | 1.152025 | 1.611363 | 1.759488 | 2.257984 | 1.054815 | 1.496032 | 1.877279 | 2.116453
1323.8636 | 0.7669695 | 1.183996 | 1.62734 | 1.772954 | 2.28956 | 1.08526 | 1.510242 | 1.906367 | 2.137895
1325.2841 | 0.7790128 | 1.205819 | 1.651199 | 1.791633 | 2.310987 | 1.10405 | 1.543603 | 1.95003 | 2.168533
1326.7046 | 0.7835258 | 1.233474 | 1.675482 | 1.808629 | 2.337556 | 1.119423 | 1.569122 | 1.974053 | 2.198987
1328.125 | 0.7860418 | 1.26257 | 1.699843 | 1.830539 | 2.365966 | 1.137481 | 1.586191 | 1.986577 | 2.221569
1329.5454 | 0.7973965 | 1.287001 | 1.730256 | 1.860559 | 2.402783 | 1.157426 | 1.611436 | 2.005452 | 2.239911
1330.9659 | 0.8059995 | 1.313948 | 1.763312 | 1.885939 | 2.45951 | 1.180376 | 1.645867 | 2.035548 | 2.266274
1332.3864 | 0.8088001 | 1.331169 | 1.78274 | 1.9083 | 2.479583 | 1.209855 | 1.685209 | 2.105918 | 2.299582
1333.8068 | 0.8031306 | 1.37388 | 1.816439 | 1.926971 | 2.49537 | 1.240126 | 1.718218 | 2.116426 | 2.312843
1335.2273 | 0.8189094 | 1.397957 | 1.84644 | 1.94849 | 2.54712 | 1.260202 | 1.735705 | 2.143703 | 2.359153
1336.6477 | 0.8234455 | 1.437957 | 1.861574 | 1.983714 | 2.597246 | 1.280445 | 1.75968 | 2.195701 | 2.388483
1338.0682 | 0.8284935 | 1.456589 | 1.890602 | 2.012602 | 2.604983 | 1.306173 | 1.776904 | 2.218931 | 2.414313
1339.4886 | 0.8276163 | 1.476299 | 1.912672 | 2.043217 | 2.635027 | 1.326531 | 1.812083 | 2.229206 | 2.436394
1340.9091 | 0.8279005 | 1.503595 | 1.932717 | 2.074511 | 2.680892 | 1.344574 | 1.842165 | 2.260783 | 2.468655
1342.3296 | 0.8354007 | 1.534358 | 1.957965 | 2.103461 | 2.715597 | 1.367014 | 1.857739 | 2.300902 | 2.504415
1343.75 | 0.8414463 | 1.568035 | 1.972824 | 2.131448 | 2.744164 | 1.387465 | 1.88281 | 2.312204 | 2.526123
1345.1704 | 0.8439169 | 1.58228 | 1.977837 | 2.146932 | 2.731849 | 1.397492 | 1.879705 | 2.327559 | 2.573757
1346.5909 | 0.8602374 | 1.579117 | 1.981794 | 2.172118 | 2.758236 | 1.435532 | 1.902852 | 2.314704 | 2.563323
1348.0114 | 0.8481348 | 1.58924 | 2 | 2.185901 | 2.780049 | 1.447404 | 1.916995 | 2.34429 | 2.587222
1349.4318 | 0.8577254 | 1.596051 | 1.978644 | 2.196247 | 2.8 | 1.450972 | 1.911072 | 2.366936 | 2.597356
1350.8523 | 0.8526495 | 1.6 | 1.973469 | 2.206815 | 2.789885 | 1.468398 | 1.908543 | 2.355823 | 2.613103
1352.2727 | 0.856584 | 1.596175 | 1.973986 | 2.207039 | 2.783569 | 1.476269 | 1.891088 | 2.358057 | 2.60136
1353.6932 | 0.8667077 | 1.593585 | 1.965279 | 2.207117 | 2.773277 | 1.47802 | 1.885139 | 2.343089 | 2.579073
1355.1136 | 0.866075 | 1.598058 | 1.957261 | 2.210015 | 2.751416 | 1.480153 | 1.888471 | 2.321249 | 2.569273
1356.5341 | 0.8605477 | 1.595076 | 1.955278 | 2.200787 | 2.736571 | 1.475698 | 1.863418 | 2.329585 | 2.556766
1357.9546 | 0.8709851 | 1.568741 | 1.924988 | 2.180022 | 2.724146 | 1.47468 | 1.839972 | 2.267414 | 2.526613
1359.375 | 0.8662787 | 1.580392 | 1.903195 | 2.160475 | 2.725269 | 1.480713 | 1.815239 | 2.285249 | 2.508496
1360.7954 | 0.8666679 | 1.551399 | 1.861606 | 2.145465 | 2.681729 | 1.468774 | 1.802415 | 2.261366 | 2.473521
1362.2159 | 0.8611532 | 1.533545 | 1.836015 | 2.131316 | 2.647315 | 1.444236 | 1.772382 | 2.233638 | 2.459701
1363.6364 | 0.8602904 | 1.506364 | 1.820027 | 2.103459 | 2.608106 | 1.433377 | 1.749468 | 2.212807 | 2.430839
1365.0568 | 0.8605451 | 1.4797 | 1.80442 | 2.070413 | 2.578719 | 1.411353 | 1.720432 | 2.196051 | 2.394941
1366.4773 | 0.8647168 | 1.456178 | 1.777982 | 2.047943 | 2.537984 | 1.392376 | 1.695539 | 2.175581 | 2.36563
1367.8977 | 0.8623567 | 1.433344 | 1.746067 | 2.027191 | 2.499727 | 1.377757 | 1.676314 | 2.143643 | 2.333402
1369.3182 | 0.846907 | 1.403143 | 1.718414 | 1.996969 | 2.486704 | 1.354463 | 1.64679 | 2.097662 | 2.29411
1370.7386 | 0.843498 | 1.359363 | 1.686026 | 1.973333 | 2.457118 | 1.342318 | 1.609016 | 2.05312 | 2.277816
1372.1591 | 0.8511547 | 1.351766 | 1.653223 | 1.923004 | 2.428361 | 1.339136 | 1.596687 | 2.061872 | 2.263791
1373.5796 | 0.838953 | 1.331722 | 1.646611 | 1.92048 | 2.386463 | 1.300487 | 1.570826 | 2.014169 | 2.230444
1375 | 0.8353533 | 1.307465 | 1.6105 | 1.899536 | 2.360416 | 1.284643 | 1.55866 | 1.995532 | 2.225399
1376.4204 | 0.8360666 | 1.284748 | 1.594423 | 1.864477 | 2.34806 | 1.264407 | 1.531399 | 1.963458 | 2.192036
1377.8409 | 0.8355728 | 1.253249 | 1.57457 | 1.832096 | 2.319224 | 1.24856 | 1.496402 | 1.931797 | 2.173717
1379.2614 | 0.8318241 | 1.221753 | 1.552014 | 1.814013 | 2.28836 | 1.219307 | 1.483094 | 1.905649 | 2.166268
1380.6818 | 0.8308805 | 1.201652 | 1.532902 | 1.801677 | 2.258386 | 1.188519 | 1.47404 | 1.884351 | 2.151688
1382.1023 | 0.8301683 | 1.186718 | 1.518134 | 1.778683 | 2.233307 | 1.171831 | 1.446315 | 1.86676 | 2.132184
1383.5227 | 0.8202188 | 1.160347 | 1.504112 | 1.750421 | 2.224913 | 1.153776 | 1.422214 | 1.847166 | 2.119935
1384.9432 | 0.820847 | 1.130392 | 1.477018 | 1.752383 | 2.186588 | 1.137665 | 1.411959 | 1.816288 | 2.105776
1386.3636 | 0.8074329 | 1.105444 | 1.462136 | 1.73343 | 2.172075 | 1.117967 | 1.401314 | 1.826127 | 2.118665
1387.7841 | 0.801101 | 1.093085 | 1.449186 | 1.718815 | 2.161844 | 1.093546 | 1.370449 | 1.822153 | 2.094996
1389.2046 | 0.7952459 | 1.063715 | 1.427204 | 1.704914 | 2.155006 | 1.0749 | 1.351928 | 1.807109 | 2.100171
1390.625 | 0.7933165 | 1.057952 | 1.417472 | 1.694185 | 2.140994 | 1.061131 | 1.346289 | 1.77836 | 2.100026
1392.0454 | 0.7909257 | 1.042337 | 1.403565 | 1.683759 | 2.118495 | 1.039503 | 1.332062 | 1.754924 | 2.086012
1393.4659 | 0.7831807 | 1.026454 | 1.396073 | 1.664913 | 2.10433 | 1.021943 | 1.320066 | 1.744342 | 2.072636
1394.8864 | 0.7770885 | 1.012798 | 1.388523 | 1.65056 | 2.095359 | 1.012228 | 1.315012 | 1.740879 | 2.068133
1396.3068 | 0.7777384 | 0.988178 | 1.367004 | 1.652897 | 2.076308 | 0.9987702 | 1.30468 | 1.727012 | 2.06301
1397.7273 | 0.7689045 | 0.9785574 | 1.362363 | 1.642577 | 2.063357 | 0.9834524 | 1.295787 | 1.693556 | 2.047417
1399.1477 | 0.7515462 | 0.9657899 | 1.351199 | 1.619704 | 2.067673 | 0.959981 | 1.29321 | 1.719686 | 2.031066
1400.5682 | 0.7552418 | 0.9533454 | 1.339193 | 1.627098 | 2.061116 | 0.9451736 | 1.284882 | 1.682492 | 2.009432
1401.9886 | 0.7474213 | 0.9386611 | 1.338623 | 1.605826 | 2.042365 | 0.9476539 | 1.270328 | 1.690442 | 2.00446
1403.4091 | 0.7420811 | 0.9276169 | 1.3359 | 1.60395 | 2.033635 | 0.9322687 | 1.267449 | 1.678058 | 1.978787
1404.8296 | 0.7329506 | 0.9136539 | 1.333662 | 1.595034 | 2.025233 | 0.9178755 | 1.270376 | 1.66389 | 1.971301
1406.25 | 0.7241683 | 0.9038332 | 1.323816 | 1.589092 | 2.016221 | 0.9061454 | 1.26669 | 1.659664 | 1.963891
1407.6704 | 0.7182958 | 0.8946134 | 1.311313 | 1.583231 | 2.008534 | 0.9007506 | 1.251268 | 1.649184 | 1.958757
1409.0909 | 0.7164738 | 0.8861643 | 1.302197 | 1.57116 | 2.005813 | 0.8983257 | 1.23733 | 1.631386 | 1.956978
1410.5114 | 0.7177384 | 0.8861398 | 1.292373 | 1.563997 | 2.003703 | 0.8856077 | 1.236477 | 1.632153 | 1.942631
1411.9318 | 0.7097495 | 0.8778451 | 1.286175 | 1.563068 | 1.9808 | 0.8694287 | 1.226489 | 1.6437 | 1.942861
1413.3523 | 0.6912276 | 0.8552639 | 1.286862 | 1.556583 | 1.976011 | 0.8649952 | 1.228562 | 1.619336 | 1.929161
1414.7727 | 0.6907185 | 0.8611591 | 1.266179 | 1.562207 | 1.995182 | 0.8634698 | 1.220443 | 1.612257 | 1.944797
1416.1932 | 0.6960138 | 0.8571491 | 1.265182 | 1.560125 | 1.976362 | 0.8575276 | 1.207607 | 1.62084 | 1.940307
1417.6136 | 0.68469 | 0.8461873 | 1.269284 | 1.546844 | 1.975245 | 0.8439947 | 1.198098 | 1.614681 | 1.928986
1419.0341 | 0.6723904 | 0.8378817 | 1.265193 | 1.545258 | 1.972239 | 0.8379336 | 1.205015 | 1.616173 | 1.920466
1420.4546 | 0.6674798 | 0.8332497 | 1.261596 | 1.543875 | 1.97011 | 0.8382523 | 1.207674 | 1.61758 | 1.919136
1421.875 | 0.6675445 | 0.8300986 | 1.260708 | 1.541302 | 1.964102 | 0.8323579 | 1.201648 | 1.61521 | 1.912895
1423.2954 | 0.6627332 | 0.8237692 | 1.255499 | 1.540819 | 1.955679 | 0.8238663 | 1.193542 | 1.608899 | 1.90489
1424.7159 | 0.6498657 | 0.8116909 | 1.247012 | 1.535354 | 1.962402 | 0.8256986 | 1.180901 | 1.593416 | 1.915728
1426.1364 | 0.6523262 | 0.8064583 | 1.244209 | 1.54485 | 1.957886 | 0.8097171 | 1.183192 | 1.592739 | 1.914958
1427.5568 | 0.6533053 | 0.7994655 | 1.240421 | 1.529898 | 1.956054 | 0.8011121 | 1.181438 | 1.582715 | 1.913774
1428.9773 | 0.6427049 | 0.8067469 | 1.247906 | 1.53545 | 1.955096 | 0.788881 | 1.179683 | 1.58537 | 1.906542
1430.3977 | 0.6334169 | 0.8008977 | 1.238337 | 1.532935 | 1.951572 | 0.7939406 | 1.196094 | 1.591462 | 1.915282
1431.8182 | 0.6329269 | 0.7981222 | 1.235734 | 1.530201 | 1.948563 | 0.7919611 | 1.193877 | 1.588796 | 1.922261
1433.2386 | 0.6285544 | 0.800294 | 1.235852 | 1.526824 | 1.941806 | 0.7994862 | 1.179639 | 1.577461 | 1.924819
1434.6591 | 0.6257607 | 0.7962132 | 1.234914 | 1.520204 | 1.935234 | 0.7969334 | 1.174994 | 1.571308 | 1.923852
1436.0796 | 0.6230071 | 0.7908769 | 1.229483 | 1.515369 | 1.931105 | 0.7903671 | 1.178402 | 1.57219 | 1.923339
1437.5 | 0.6174674 | 0.7895845 | 1.222628 | 1.515286 | 1.9317 | 0.7927637 | 1.176256 | 1.575651 | 1.923492
1438.9204 | 0.6163611 | 0.7810603 | 1.22468 | 1.515128 | 1.939079 | 0.7833587 | 1.169631 | 1.579445 | 1.918878
1440.3409 | 0.6064108 | 0.7767901 | 1.231296 | 1.520176 | 1.936603 | 0.7753441 | 1.163239 | 1.564797 | 1.913333
1441.7614 | 0.6059161 | 0.7850138 | 1.240516 | 1.511484 | 1.927937 | 0.7857959 | 1.173848 | 1.587625 | 1.907581
1443.1818 | 0.6007444 | 0.7815047 | 1.220535 | 1.515424 | 1.931541 | 0.7880417 | 1.154045 | 1.558504 | 1.920248
1444.6023 | 0.5958281 | 0.7652321 | 1.232276 | 1.515039 | 1.940801 | 0.7769766 | 1.161676 | 1.567557 | 1.907287
1446.0227 | 0.5950928 | 0.7681497 | 1.223633 | 1.513264 | 1.937231 | 0.7761601 | 1.1613 | 1.561661 | 1.905221
1447.4432 | 0.5940249 | 0.7709684 | 1.221423 | 1.510906 | 1.940546 | 0.7724257 | 1.157891 | 1.563676 | 1.908441
1448.8636 | 0.5925556 | 0.7747437 | 1.227589 | 1.512164 | 1.933165 | 0.7652048 | 1.158811 | 1.571402 | 1.915171
1450.2841 | 0.5904326 | 0.7761545 | 1.22776 | 1.512177 | 1.92718 | 0.7661037 | 1.160886 | 1.566489 | 1.91333
1451.7046 | 0.5883613 | 0.7736425 | 1.221606 | 1.509482 | 1.932634 | 0.7768184 | 1.159635 | 1.556024 | 1.902964
1453.125 | 0.5881334 | 0.7774101 | 1.218475 | 1.510416 | 1.924136 | 0.7811574 | 1.159284 | 1.562268 | 1.902654
1454.5454 | 0.5844679 | 0.7748301 | 1.210611 | 1.503082 | 1.9267 | 0.768367 | 1.164454 | 1.559699 | 1.895711
1455.9659 | 0.5817292 | 0.7717992 | 1.219645 | 1.502456 | 1.935832 | 0.7634762 | 1.15479 | 1.527923 | 1.895916
1457.3864 | 0.5807957 | 0.7709696 | 1.21314 | 1.505245 | 1.917051 | 0.7525145 | 1.149398 | 1.558191 | 1.904336
1458.8068 | 0.5719323 | 0.7654416 | 1.218797 | 1.50938 | 1.92753 | 0.7526006 | 1.154128 | 1.55737 | 1.904985
1460.2273 | 0.577061 | 0.775346 | 1.217603 | 1.505606 | 1.920196 | 0.761554 | 1.145449 | 1.55984 | 1.903634
1461.6477 | 0.5845565 | 0.7735049 | 1.214115 | 1.51199 | 1.917357 | 0.7602512 | 1.143223 | 1.562458 | 1.893753
1463.0682 | 0.579248 | 0.7725511 | 1.211013 | 1.514842 | 1.918725 | 0.7600681 | 1.148639 | 1.560643 | 1.888473
1464.4886 | 0.5729547 | 0.7689046 | 1.20894 | 1.509249 | 1.915712 | 0.7629478 | 1.156665 | 1.566098 | 1.892974
1465.9091 | 0.5754808 | 0.7614443 | 1.207958 | 1.504532 | 1.911629 | 0.7634791 | 1.159429 | 1.570248 | 1.892253
1467.3296 | 0.5763143 | 0.7633734 | 1.208724 | 1.504618 | 1.915168 | 0.7617403 | 1.157074 | 1.559245 | 1.882241
1468.75 | 0.5747226 | 0.7575931 | 1.2108 | 1.505057 | 1.923141 | 0.7544359 | 1.168377 | 1.569327 | 1.891317
1470.1704 | 0.5749991 | 0.754163 | 1.198683 | 1.502559 | 1.930718 | 0.7592212 | 1.161119 | 1.562188 | 1.885507
1471.5909 | 0.5725837 | 0.7625 | 1.217803 | 1.512069 | 1.934854 | 0.7588263 | 1.16663 | 1.544702 | 1.890504
1473.0114 | 0.5688404 | 0.7523456 | 1.222167 | 1.508946 | 1.910967 | 0.7549797 | 1.147045 | 1.556882 | 1.880144
1474.4318 | 0.5748652 | 0.756296 | 1.212526 | 1.514955 | 1.912285 | 0.7489957 | 1.149421 | 1.56088 | 1.888685
1475.8523 | 0.5718102 | 0.7608459 | 1.210493 | 1.51086 | 1.920266 | 0.7468789 | 1.150547 | 1.551725 | 1.893069
1477.2727 | 0.5746387 | 0.7536055 | 1.217296 | 1.496606 | 1.924735 | 0.7516031 | 1.156701 | 1.554012 | 1.895579
1478.6932 | 0.57903 | 0.7521313 | 1.219233 | 1.498212 | 1.922691 | 0.757826 | 1.158317 | 1.561095 | 1.892327
1480.1136 | 0.5733325 | 0.7587283 | 1.216237 | 1.504593 | 1.921142 | 0.7579181 | 1.154871 | 1.566849 | 1.884219
1481.5341 | 0.5681904 | 0.7623613 | 1.218187 | 1.499196 | 1.923772 | 0.7524954 | 1.156088 | 1.567164 | 1.882551
1482.9546 | 0.5774078 | 0.7710995 | 1.221148 | 1.509134 | 1.920982 | 0.7510195 | 1.155913 | 1.549201 | 1.889606
1484.375 | 0.5656147 | 0.7712986 | 1.218657 | 1.499767 | 1.918509 | 0.7559391 | 1.15954 | 1.560545 | 1.891974
1485.7954 | 0.575278 | 0.7690214 | 1.212786 | 1.509155 | 1.909516 | 0.7600362 | 1.15263 | 1.57458 | 1.886193
1487.2159 | 0.5722256 | 0.7615488 | 1.213378 | 1.507451 | 1.912288 | 0.7653147 | 1.157333 | 1.571429 | 1.89217
1488.6364 | 0.5782306 | 0.7697386 | 1.218352 | 1.513571 | 1.928406 | 0.7579379 | 1.171101 | 1.572598 | 1.887805
1490.0568 | 0.5768506 | 0.7697985 | 1.223629 | 1.505917 | 1.924693 | 0.7508086 | 1.171221 | 1.555325 | 1.888984
1491.4773 | 0.5732967 | 0.7496721 | 1.210163 | 1.500864 | 1.920634 | 0.7429883 | 1.152794 | 1.557868 | 1.894631
1492.8977 | 0.5687233 | 0.7434914 | 1.203391 | 1.500225 | 1.920253 | 0.7437526 | 1.151762 | 1.563558 | 1.897945
1494.3182 | 0.5733711 | 0.7565021 | 1.213827 | 1.506965 | 1.919957 | 0.7567521 | 1.161879 | 1.566888 | 1.891076
1495.7386 | 0.5859558 | 0.7702986 | 1.219632 | 1.516626 | 1.922833 | 0.7675379 | 1.161961 | 1.566572 | 1.889858
1497.1591 | 0.589922 | 0.7736894 | 1.212762 | 1.517321 | 1.93057 | 0.7630692 | 1.161992 | 1.561288 | 1.903339
1498.5796 | 0.5898764 | 0.763231 | 1.221366 | 1.514387 | 1.931327 | 0.759129 | 1.169854 | 1.579662 | 1.890241
1500 | 0.6028161 | 0.7841624 | 1.221202 | 1.507723 | 1.923005 | 0.7691747 | 1.173262 | 1.569604 | 1.888345
1501.4204 | 0.5973599 | 0.7784672 | 1.211757 | 1.508463 | 1.931352 | 0.757906 | 1.180733 | 1.591872 | 1.88623
1502.8409 | 0.5943244 | 0.7636708 | 1.223739 | 1.512616 | 1.940833 | 0.7657195 | 1.186762 | 1.587144 | 1.897284
1504.2614 | 0.5963771 | 0.7724749 | 1.234069 | 1.512948 | 1.941704 | 0.7650891 | 1.178077 | 1.567794 | 1.893682
1505.6818 | 0.6011941 | 0.7805244 | 1.240372 | 1.51827 | 1.936576 | 0.7683761 | 1.188464 | 1.567091 | 1.898653
1507.1023 | 0.6032487 | 0.7824012 | 1.234538 | 1.521103 | 1.933644 | 0.7640781 | 1.187631 | 1.588797 | 1.904814
1508.5227 | 0.6036471 | 0.7831294 | 1.231145 | 1.521794 | 1.939428 | 0.7647299 | 1.182358 | 1.588329 | 1.901795
1509.9432 | 0.6084981 | 0.7858532 | 1.233789 | 1.521381 | 1.950239 | 0.7708145 | 1.184635 | 1.581836 | 1.89981
1511.3636 | 0.6155705 | 0.7844396 | 1.238828 | 1.521839 | 1.949841 | 0.7725361 | 1.191643 | 1.587702 | 1.906499
1512.7841 | 0.6153225 | 0.7796816 | 1.246686 | 1.523348 | 1.93419 | 0.7738614 | 1.198469 | 1.583005 | 1.908942
1514.2046 | 0.6128312 | 0.7922677 | 1.242699 | 1.516928 | 1.935798 | 0.7779097 | 1.198106 | 1.608118 | 1.90348
1515.625 | 0.62239 | 0.7863119 | 1.239888 | 1.529565 | 1.951881 | 0.7791051 | 1.195161 | 1.602176 | 1.906794
1517.0454 | 0.6239304 | 0.7934128 | 1.254496 | 1.527963 | 1.953342 | 0.7886878 | 1.204141 | 1.6144 | 1.907902
1518.4659 | 0.6193802 | 0.8090695 | 1.24992 | 1.531697 | 1.948296 | 0.7907879 | 1.203788 | 1.623473 | 1.899654
1519.8864 | 0.6351846 | 0.8175855 | 1.255321 | 1.538307 | 1.963611 | 0.7954834 | 1.210686 | 1.601203 | 1.903692
1521.3068 | 0.6405786 | 0.8181467 | 1.25251 | 1.542624 | 1.964022 | 0.7912494 | 1.209577 | 1.599806 | 1.908047
1522.7273 | 0.6418196 | 0.8178892 | 1.257081 | 1.540648 | 1.965916 | 0.7993147 | 1.209107 | 1.616707 | 1.921209
1524.1477 | 0.6432619 | 0.8158098 | 1.265675 | 1.544239 | 1.966125 | 0.8048885 | 1.218063 | 1.625217 | 1.926658
1525.5682 | 0.6487691 | 0.8206 | 1.27051 | 1.549988 | 1.966512 | 0.8069409 | 1.231264 | 1.614206 | 1.927077
1526.9886 | 0.6547926 | 0.8344031 | 1.270371 | 1.54905 | 1.96931 | 0.8162045 | 1.241973 | 1.617247 | 1.933123
1528.4091 | 0.6536227 | 0.8399547 | 1.271786 | 1.547339 | 1.969179 | 0.8222688 | 1.246579 | 1.647587 | 1.936599
1529.8296 | 0.6575621 | 0.8363501 | 1.290237 | 1.547537 | 1.982977 | 0.8193134 | 1.239987 | 1.627469 | 1.940696
1531.25 | 0.6616714 | 0.8503979 | 1.30213 | 1.553761 | 1.994864 | 0.8249227 | 1.265493 | 1.638955 | 1.943303
1532.6704 | 0.672173 | 0.8457946 | 1.304011 | 1.569156 | 1.999636 | 0.8344753 | 1.261774 | 1.676998 | 1.943722
1534.0909 | 0.6725375 | 0.8484632 | 1.298706 | 1.574381 | 2.002396 | 0.8412 | 1.251679 | 1.670446 | 1.957805
1535.5114 | 0.6871084 | 0.8574185 | 1.315203 | 1.578304 | 2.000687 | 0.8401022 | 1.269179 | 1.666903 | 1.956318
1536.9318 | 0.6916647 | 0.8637891 | 1.323931 | 1.591738 | 2.020371 | 0.8494785 | 1.279058 | 1.675847 | 1.97579
1538.3523 | 0.6982342 | 0.8759978 | 1.338092 | 1.596167 | 2.029982 | 0.8579229 | 1.286761 | 1.687001 | 1.984282
1539.7727 | 0.697397 | 0.892299 | 1.343958 | 1.602848 | 2.029151 | 0.8725909 | 1.309588 | 1.699083 | 1.986184
1541.1932 | 0.7025487 | 0.9060534 | 1.356954 | 1.617263 | 2.028836 | 0.8851997 | 1.331819 | 1.709675 | 1.990084
1542.6136 | 0.7180198 | 0.9176798 | 1.373164 | 1.626831 | 2.038635 | 0.8903216 | 1.34268 | 1.716117 | 2.003088
1544.0341 | 0.7251089 | 0.929549 | 1.370994 | 1.627181 | 2.056281 | 0.9009074 | 1.353108 | 1.718138 | 2.022621
1545.4546 | 0.7348219 | 0.9400043 | 1.391927 | 1.632373 | 2.060253 | 0.9154929 | 1.356781 | 1.72021 | 2.018232
1546.875 | 0.7398625 | 0.9659071 | 1.406343 | 1.643114 | 2.071506 | 0.9314607 | 1.371693 | 1.753809 | 2.018911
1548.2954 | 0.7393612 | 0.9830753 | 1.424284 | 1.65729 | 2.081103 | 0.9365612 | 1.375099 | 1.757857 | 2.038077
1549.7159 | 0.7515229 | 0.9787637 | 1.441339 | 1.666948 | 2.107006 | 0.9477278 | 1.414492 | 1.785878 | 2.052435
1551.1364 | 0.7660919 | 1.009033 | 1.451097 | 1.691717 | 2.138256 | 0.9700139 | 1.422493 | 1.814262 | 2.066125
1552.5568 | 0.7668459 | 1.032375 | 1.465813 | 1.71 | 2.137588 | 0.9842077 | 1.44786 | 1.816163 | 2.092442
1553.9773 | 0.7799279 | 1.037081 | 1.490674 | 1.722624 | 2.161166 | 0.9974298 | 1.457691 | 1.825894 | 2.10777
1555.3977 | 0.7903959 | 1.054117 | 1.511123 | 1.748407 | 2.171658 | 1.020058 | 1.478362 | 1.850299 | 2.124403
1556.8182 | 0.7967244 | 1.086155 | 1.531252 | 1.774763 | 2.18343 | 1.03279 | 1.507647 | 1.866076 | 2.14437
1558.2386 | 0.8034017 | 1.11442 | 1.556509 | 1.789594 | 2.210391 | 1.040644 | 1.538423 | 1.899187 | 2.169773
1559.6591 | 0.8086461 | 1.132049 | 1.581536 | 1.806308 | 2.237188 | 1.060587 | 1.570923 | 1.951552 | 2.195437
1561.0796 | 0.8159316 | 1.143648 | 1.603057 | 1.835639 | 2.270371 | 1.081564 | 1.589477 | 1.957572 | 2.215629
1562.5 | 0.8250265 | 1.154763 | 1.619842 | 1.867485 | 2.29521 | 1.119627 | 1.612189 | 1.983306 | 2.27768
1563.9204 | 0.8414844 | 1.204141 | 1.651403 | 1.910933 | 2.325042 | 1.138645 | 1.670177 | 2.018109 | 2.286149
1565.3409 | 0.8508602 | 1.221171 | 1.674241 | 1.919587 | 2.356074 | 1.150232 | 1.680519 | 2.044294 | 2.328774
1566.7614 | 0.8534242 | 1.226682 | 1.702345 | 1.961527 | 2.397653 | 1.182915 | 1.706202 | 2.080049 | 2.376666
1568.1818 | 0.8704243 | 1.271165 | 1.715743 | 1.994566 | 2.439601 | 1.209527 | 1.741826 | 2.126591 | 2.412431
1569.6023 | 0.8811724 | 1.291485 | 1.741686 | 2.02474 | 2.480792 | 1.235898 | 1.776873 | 2.143621 | 2.451977
1571.0227 | 0.8887386 | 1.309957 | 1.769227 | 2.068651 | 2.502336 | 1.264676 | 1.815291 | 2.181849 | 2.493455
1572.4432 | 0.8951699 | 1.351045 | 1.793543 | 2.112279 | 2.529439 | 1.300706 | 1.834322 | 2.214365 | 2.533761
1573.8636 | 0.9042456 | 1.383291 | 1.819152 | 2.151782 | 2.569932 | 1.3252 | 1.854666 | 2.222712 | 2.575071
1575.2841 | 0.9126808 | 1.396701 | 1.845169 | 2.189674 | 2.591534 | 1.34238 | 1.895176 | 2.241015 | 2.620849
1576.7046 | 0.919659 | 1.423304 | 1.861936 | 2.221603 | 2.60172 | 1.3701 | 1.932571 | 2.287431 | 2.668885
1578.125 | 0.9346122 | 1.454161 | 1.871079 | 2.252547 | 2.655466 | 1.389383 | 1.953767 | 2.326147 | 2.708212
1579.5454 | 0.932311 | 1.466715 | 1.899781 | 2.289674 | 2.676512 | 1.427382 | 1.961162 | 2.348328 | 2.729564
1580.9659 | 0.9424062 | 1.499371 | 1.899947 | 2.330754 | 2.701899 | 1.453512 | 1.974248 | 2.365166 | 2.763613
1582.3864 | 0.9570112 | 1.515729 | 1.915727 | 2.359273 | 2.729335 | 1.48419 | 1.982649 | 2.381989 | 2.771693
1583.8068 | 0.9598743 | 1.53442 | 1.91805 | 2.364486 | 2.74587 | 1.515186 | 1.991662 | 2.393604 | 2.794221
1585.2273 | 0.9623766 | 1.544367 | 1.921357 | 2.388929 | 2.772935 | 1.537283 | 2 | 2.398209 | 2.8
1586.6477 | 0.9685563 | 1.576268 | 1.914886 | 2.391356 | 2.794111 | 1.549265 | 1.98861 | 2.39872 | 2.7976
1588.0682 | 0.9713605 | 1.575056 | 1.908805 | 2.4 | 2.767542 | 1.566309 | 1.9795 | 2.4 | 2.787206
1589.4886 | 0.9737277 | 1.566953 | 1.894313 | 2.396881 | 2.73848 | 1.577919 | 1.960875 | 2.395601 | 2.75794
1590.9091 | 0.978886 | 1.577315 | 1.874521 | 2.379365 | 2.727179 | 1.588437 | 1.948503 | 2.371149 | 2.723038
1592.3296 | 0.9876464 | 1.578317 | 1.855648 | 2.357336 | 2.710504 | 1.6 | 1.939101 | 2.342943 | 2.693583
1593.75 | 0.9941419 | 1.560412 | 1.834086 | 2.332471 | 2.686804 | 1.597483 | 1.905769 | 2.337116 | 2.662689
1595.1704 | 0.9898043 | 1.56271 | 1.81513 | 2.315236 | 2.665851 | 1.584711 | 1.878543 | 2.326472 | 2.62993
1596.5909 | 0.9952938 | 1.560382 | 1.798086 | 2.274363 | 2.622625 | 1.577017 | 1.855321 | 2.283247 | 2.582639
1598.0114 | 0.9833443 | 1.54446 | 1.76907 | 2.244207 | 2.625341 | 1.587273 | 1.817784 | 2.261487 | 2.552201
1599.4318 | 1 | 1.522484 | 1.737369 | 2.209296 | 2.571705 | 1.570714 | 1.784688 | 2.245227 | 2.481382
1600.8523 | 0.9911861 | 1.479089 | 1.72936 | 2.166939 | 2.539335 | 1.546922 | 1.761362 | 2.216264 | 2.467697
1602.2727 | 0.9855172 | 1.472506 | 1.71305 | 2.119228 | 2.521757 | 1.528615 | 1.742566 | 2.160246 | 2.424693
1603.6932 | 0.9831348 | 1.456289 | 1.689591 | 2.10208 | 2.479697 | 1.507244 | 1.70633 | 2.123581 | 2.389382
1605.1136 | 0.9822625 | 1.443669 | 1.670978 | 2.05521 | 2.467026 | 1.487799 | 1.68223 | 2.100567 | 2.361797
1606.5341 | 0.9754336 | 1.430029 | 1.646759 | 2.01949 | 2.451722 | 1.458418 | 1.670617 | 2.088852 | 2.336295
1607.9546 | 0.9609149 | 1.406213 | 1.626091 | 1.999476 | 2.421817 | 1.434097 | 1.654983 | 2.079036 | 2.306251
1609.375 | 0.9511875 | 1.381073 | 1.613569 | 1.975608 | 2.397227 | 1.41363 | 1.630394 | 2.046508 | 2.27796
1610.7954 | 0.9443699 | 1.362649 | 1.595642 | 1.952785 | 2.378528 | 1.384118 | 1.611563 | 2.015062 | 2.260464
1612.2159 | 0.9219017 | 1.339144 | 1.57605 | 1.926932 | 2.358591 | 1.364673 | 1.602281 | 2.031844 | 2.246269
1613.6364 | 0.9111964 | 1.310796 | 1.569364 | 1.912355 | 2.341184 | 1.340794 | 1.566481 | 2.005738 | 2.234188
1615.0568 | 0.9053951 | 1.316578 | 1.566933 | 1.8996 | 2.32919 | 1.320062 | 1.558901 | 1.968708 | 2.209976
1616.4773 | 0.8913234 | 1.275802 | 1.538322 | 1.87341 | 2.294864 | 1.308401 | 1.527481 | 1.975808 | 2.183337
1617.8977 | 0.867179 | 1.259669 | 1.525668 | 1.864141 | 2.293792 | 1.302231 | 1.528172 | 1.9701 | 2.183396
1619.3182 | 0.8577092 | 1.251705 | 1.502822 | 1.843189 | 2.290271 | 1.273748 | 1.510427 | 1.953326 | 2.173569
1620.7386 | 0.8346896 | 1.227634 | 1.483059 | 1.832078 | 2.278547 | 1.249175 | 1.497573 | 1.927317 | 2.164925
1622.1591 | 0.8173108 | 1.202457 | 1.464537 | 1.831134 | 2.254059 | 1.221596 | 1.490959 | 1.910845 | 2.161423
1623.5796 | 0.7904784 | 1.191676 | 1.454778 | 1.814821 | 2.235414 | 1.198466 | 1.458473 | 1.891053 | 2.154059
1625 | 0.7662313 | 1.169693 | 1.435015 | 1.796068 | 2.234214 | 1.191455 | 1.43156 | 1.86908 | 2.131701
1626.4204 | 0.7455359 | 1.144827 | 1.409449 | 1.777761 | 2.222176 | 1.180267 | 1.419705 | 1.850909 | 2.107892
1627.8409 | 0.7213679 | 1.127316 | 1.390893 | 1.756821 | 2.19297 | 1.149456 | 1.397704 | 1.828484 | 2.091981
1629.2614 | 0.7015638 | 1.09678 | 1.372667 | 1.746203 | 2.17374 | 1.119981 | 1.369229 | 1.798743 | 2.073465
1630.6818 | 0.6785915 | 1.074618 | 1.360769 | 1.73242 | 2.149051 | 1.100013 | 1.350765 | 1.779891 | 2.058928
1632.1023 | 0.6546538 | 1.060502 | 1.341639 | 1.70284 | 2.133128 | 1.072603 | 1.342226 | 1.772347 | 2.044609
1633.5227 | 0.6281308 | 1.024457 | 1.334597 | 1.692134 | 2.109401 | 1.054588 | 1.316885 | 1.764623 | 2.017671
1634.9432 | 0.6033988 | 0.9931216 | 1.307841 | 1.681835 | 2.086558 | 1.026368 | 1.300242 | 1.727121 | 2.006639
1636.3636 | 0.5820939 | 0.9758372 | 1.285075 | 1.650683 | 2.072604 | 0.9995244 | 1.287098 | 1.679981 | 2.000679
1637.7841 | 0.5604634 | 0.9692944 | 1.279701 | 1.640269 | 2.045595 | 0.9760111 | 1.280353 | 1.666372 | 1.983973
1639.2046 | 0.538743 | 0.9520856 | 1.268332 | 1.621209 | 2.037807 | 0.9558188 | 1.256005 | 1.671257 | 1.97959
1640.625 | 0.5157029 | 0.9229189 | 1.244909 | 1.612031 | 2.017955 | 0.9310325 | 1.234396 | 1.659235 | 1.958781
1642.0454 | 0.4935858 | 0.9067899 | 1.235444 | 1.600177 | 2.000262 | 0.9059616 | 1.218276 | 1.648084 | 1.945841
1643.4659 | 0.4714877 | 0.8877223 | 1.223222 | 1.587791 | 1.989581 | 0.880774 | 1.207029 | 1.634129 | 1.940114
1644.8864 | 0.4511433 | 0.8664465 | 1.208567 | 1.578577 | 1.980539 | 0.8634632 | 1.197661 | 1.618249 | 1.934355
1646.3068 | 0.4367024 | 0.8559932 | 1.20231 | 1.567815 | 1.971119 | 0.8521999 | 1.189598 | 1.610743 | 1.931815
1647.7273 | 0.4262449 | 0.8413654 | 1.190317 | 1.556766 | 1.959751 | 0.8318987 | 1.184668 | 1.603688 | 1.924158
1649.1477 | 0.4132049 | 0.8260402 | 1.186859 | 1.545032 | 1.954425 | 0.8152914 | 1.175358 | 1.594913 | 1.911176
1650.5682 | 0.3960908 | 0.8119434 | 1.181602 | 1.53732 | 1.951394 | 0.8032463 | 1.172982 | 1.577961 | 1.909991
1651.9886 | 0.3759453 | 0.8019557 | 1.176787 | 1.520663 | 1.920775 | 0.7915368 | 1.15571 | 1.571419 | 1.90313
1653.4091 | 0.3648417 | 0.8059682 | 1.16672 | 1.522256 | 1.938717 | 0.7839856 | 1.148001 | 1.563772 | 1.88739
1654.8296 | 0.3457558 | 0.7802193 | 1.151309 | 1.513759 | 1.928392 | 0.7873147 | 1.139246 | 1.552884 | 1.888053
1656.25 | 0.342977 | 0.774062 | 1.15022 | 1.507728 | 1.914617 | 0.7603989 | 1.128735 | 1.541165 | 1.893301
1657.6704 | 0.335816 | 0.7712842 | 1.140833 | 1.50228 | 1.908918 | 0.742583 | 1.122589 | 1.543901 | 1.885892
1659.0909 | 0.3260153 | 0.7648657 | 1.135992 | 1.496861 | 1.902102 | 0.7380531 | 1.111881 | 1.524567 | 1.879438
1660.5114 | 0.3098509 | 0.7669239 | 1.141865 | 1.498844 | 1.914467 | 0.7436873 | 1.118535 | 1.531119 | 1.881489
1661.9318 | 0.3015193 | 0.7505681 | 1.139776 | 1.494135 | 1.907326 | 0.7342417 | 1.124315 | 1.534662 | 1.874371
1663.3523 | 0.2990318 | 0.7308678 | 1.123342 | 1.4838 | 1.887102 | 0.7183006 | 1.113564 | 1.521954 | 1.865189
1664.7727 | 0.2871387 | 0.7295044 | 1.110546 | 1.48065 | 1.880933 | 0.7116904 | 1.095096 | 1.512506 | 1.86661
1666.1932 | 0.273406 | 0.7209352 | 1.110887 | 1.478835 | 1.875863 | 0.7060181 | 1.081383 | 1.506247 | 1.86802
1667.6136 | 0.2717812 | 0.7076219 | 1.111079 | 1.472312 | 1.877809 | 0.7061483 | 1.085777 | 1.514674 | 1.868092
1669.0341 | 0.2641536 | 0.7060408 | 1.108037 | 1.472383 | 1.861951 | 0.6938888 | 1.093508 | 1.504054 | 1.861913
1670.4546 | 0.2565243 | 0.7068417 | 1.100339 | 1.46866 | 1.874608 | 0.6894627 | 1.08197 | 1.499045 | 1.860913
1671.875 | 0.2474751 | 0.7145167 | 1.096649 | 1.458597 | 1.880068 | 0.6795052 | 1.079725 | 1.500115 | 1.852182
1673.2954 | 0.2405708 | 0.7083897 | 1.093266 | 1.462293 | 1.868777 | 0.6754286 | 1.084782 | 1.494862 | 1.861619
1674.7159 | 0.2366945 | 0.6948462 | 1.094601 | 1.459831 | 1.859606 | 0.6734609 | 1.078944 | 1.496311 | 1.852632
1676.1364 | 0.2333772 | 0.7052236 | 1.083885 | 1.4563 | 1.860737 | 0.6733242 | 1.084656 | 1.483546 | 1.856779
1677.5568 | 0.2254376 | 0.6922488 | 1.093465 | 1.459165 | 1.851813 | 0.6727658 | 1.075411 | 1.47795 | 1.851175
1678.9773 | 0.2182991 | 0.6832599 | 1.092419 | 1.459709 | 1.854447 | 0.6664872 | 1.072517 | 1.485561 | 1.847885
1680.3977 | 0.2189325 | 0.6855885 | 1.083932 | 1.45448 | 1.857963 | 0.6586593 | 1.069178 | 1.487593 | 1.845191
1681.8182 | 0.2171842 | 0.6840003 | 1.084315 | 1.45192 | 1.854539 | 0.6587454 | 1.070225 | 1.482584 | 1.84092
1683.2386 | 0.2076029 | 0.6792743 | 1.088659 | 1.452797 | 1.851397 | 0.6592722 | 1.073504 | 1.477134 | 1.84346
1684.6591 | 0.2000514 | 0.6795954 | 1.085704 | 1.449906 | 1.85084 | 0.6563841 | 1.068205 | 1.47473 | 1.845984
1686.0796 | 0.1988404 | 0.6796481 | 1.080332 | 1.446436 | 1.848218 | 0.6590264 | 1.065436 | 1.473871 | 1.83642
1687.5 | 0.1973355 | 0.6769181 | 1.079692 | 1.448268 | 1.843891 | 0.6513153 | 1.066713 | 1.460834 | 1.838958
1688.9204 | 0.1929656 | 0.6710291 | 1.068331 | 1.445126 | 1.84898 | 0.6476564 | 1.065652 | 1.467239 | 1.848152
1690.3409 | 0.1919756 | 0.6718124 | 1.072883 | 1.448988 | 1.840789 | 0.656473 | 1.060148 | 1.489256 | 1.835988
1691.7614 | 0.1769177 | 0.657604 | 1.072053 | 1.436351 | 1.856996 | 0.6464201 | 1.050416 | 1.475468 | 1.848904
1693.1818 | 0.1807248 | 0.6724242 | 1.066594 | 1.442878 | 1.841593 | 0.6527284 | 1.05659 | 1.474544 | 1.840014
1694.6023 | 0.1728823 | 0.6711384 | 1.075695 | 1.441364 | 1.848659 | 0.6452498 | 1.054576 | 1.46227 | 1.833452
1696.0227 | 0.1722833 | 0.6685153 | 1.064578 | 1.440108 | 1.841842 | 0.6417656 | 1.052335 | 1.455584 | 1.831674
1697.4432 | 0.1736633 | 0.6667973 | 1.066347 | 1.436377 | 1.835808 | 0.6394652 | 1.053535 | 1.453082 | 1.837847
1698.8636 | 0.1759781 | 0.6618299 | 1.06597 | 1.437575 | 1.835517 | 0.6417944 | 1.058509 | 1.456003 | 1.834112
1700.2841 | 0.1740326 | 0.6618528 | 1.061095 | 1.443747 | 1.840712 | 0.64617 | 1.061893 | 1.45994 | 1.835326
1701.7046 | 0.1633515 | 0.6606555 | 1.062894 | 1.440336 | 1.839794 | 0.6466768 | 1.055575 | 1.459249 | 1.839096
1703.125 | 0.1573289 | 0.6572444 | 1.066571 | 1.435472 | 1.834923 | 0.6455261 | 1.050517 | 1.461073 | 1.838318
1704.5454 | 0.1615731 | 0.6609932 | 1.065352 | 1.440054 | 1.838103 | 0.6409754 | 1.051593 | 1.46494 | 1.838998
1705.9659 | 0.1602044 | 0.665202 | 1.06352 | 1.438317 | 1.842064 | 0.6317803 | 1.04528 | 1.456615 | 1.839537
1707.3864 | 0.1573233 | 0.6627614 | 1.05767 | 1.434003 | 1.837237 | 0.6361044 | 1.045028 | 1.446765 | 1.840007
1708.8068 | 0.155682 | 0.6692804 | 1.061489 | 1.434805 | 1.832927 | 0.634824 | 1.0474 | 1.446948 | 1.844329
1710.2273 | 0.1524299 | 0.6694305 | 1.052924 | 1.436937 | 1.836809 | 0.6331918 | 1.048957 | 1.460225 | 1.837269
1711.6477 | 0.1533313 | 0.647052 | 1.058528 | 1.440803 | 1.839537 | 0.6345807 | 1.036997 | 1.454427 | 1.8351
1713.0682 | 0.1476258 | 0.6515958 | 1.056169 | 1.432036 | 1.841055 | 0.6243441 | 1.039345 | 1.457639 | 1.835484
1714.4886 | 0.1491975 | 0.6607401 | 1.047819 | 1.428437 | 1.842275 | 0.6293583 | 1.04655 | 1.455801 | 1.827756
1715.9091 | 0.1353735 | 0.6532728 | 1.051778 | 1.428684 | 1.835517 | 0.6301066 | 1.041693 | 1.45089 | 1.827693
1717.3296 | 0.139189 | 0.6523705 | 1.041243 | 1.429261 | 1.830927 | 0.6350133 | 1.042256 | 1.45129 | 1.826245
1718.75 | 0.141244 | 0.6508451 | 1.047464 | 1.433917 | 1.835122 | 0.6343684 | 1.040587 | 1.439055 | 1.829204
1720.1704 | 0.1353025 | 0.6593082 | 1.05229 | 1.439429 | 1.830295 | 0.6314785 | 1.03597 | 1.437649 | 1.83198
1721.5909 | 0.1283288 | 0.6605213 | 1.0498 | 1.438847 | 1.828817 | 0.6277592 | 1.038974 | 1.442785 | 1.834014
1723.0114 | 0.126202 | 0.6558702 | 1.046107 | 1.433734 | 1.832736 | 0.6285246 | 1.041711 | 1.4455 | 1.836363
1724.4318 | 0.1299384 | 0.653935 | 1.047078 | 1.431329 | 1.830865 | 0.6346759 | 1.037148 | 1.452214 | 1.836711
1725.8523 | 0.1316085 | 0.6516324 | 1.050968 | 1.431287 | 1.829728 | 0.6358737 | 1.035573 | 1.455295 | 1.835695
1727.2727 | 0.1250554 | 0.6547926 | 1.043821 | 1.429546 | 1.832217 | 0.6335385 | 1.036173 | 1.443373 | 1.834513
1728.6932 | 0.1250075 | 0.6384457 | 1.041798 | 1.431951 | 1.832007 | 0.6394648 | 1.033812 | 1.436833 | 1.829941
1730.1136 | 0.1244215 | 0.6455479 | 1.042525 | 1.430131 | 1.841274 | 0.6377611 | 1.038347 | 1.442973 | 1.836238
1731.5341 | 0.1229913 | 0.6471949 | 1.039337 | 1.432572 | 1.831211 | 0.6326975 | 1.036876 | 1.437291 | 1.826983
1732.9546 | 0.115113 | 0.6430933 | 1.034665 | 1.430782 | 1.832714 | 0.6349555 | 1.032845 | 1.434924 | 1.830728
1734.375 | 0.1206229 | 0.6506635 | 1.034479 | 1.42913 | 1.826497 | 0.6276811 | 1.047357 | 1.451754 | 1.831045
1735.7954 | 0.1154418 | 0.6350051 | 1.044815 | 1.423559 | 1.830721 | 0.6279444 | 1.036495 | 1.449121 | 1.837372
1737.2159 | 0.115772 | 0.6340464 | 1.043439 | 1.42148 | 1.825341 | 0.6359569 | 1.035423 | 1.429914 | 1.830611
1738.6364 | 0.115369 | 0.6483442 | 1.030682 | 1.429411 | 1.830099 | 0.629429 | 1.03631 | 1.441868 | 1.823703
1740.0568 | 0.113846 | 0.6487572 | 1.031435 | 1.432656 | 1.829977 | 0.621463 | 1.02698 | 1.448999 | 1.827093
1741.4773 | 0.112212 | 0.6502581 | 1.037675 | 1.428302 | 1.830518 | 0.6227894 | 1.028796 | 1.445974 | 1.825754
1742.8977 | 0.1095803 | 0.6509585 | 1.035697 | 1.427611 | 1.831849 | 0.6284147 | 1.036745 | 1.442756 | 1.820395
1744.3182 | 0.1102205 | 0.6485294 | 1.039137 | 1.430066 | 1.82598 | 0.6274216 | 1.036555 | 1.446897 | 1.820236
1745.7386 | 0.1110785 | 0.6490069 | 1.041883 | 1.430628 | 1.821507 | 0.6191196 | 1.03469 | 1.453341 | 1.822419
1747.1591 | 0.1044982 | 0.6438012 | 1.028058 | 1.432285 | 1.824582 | 0.615379 | 1.037963 | 1.448957 | 1.822215
1748.5796 | 0.09885605 | 0.6354385 | 1.023795 | 1.432306 | 1.823506 | 0.6192951 | 1.039131 | 1.440828 | 1.822336
1750 | 0.1004141 | 0.6453857 | 1.02831 | 1.427032 | 1.826867 | 0.6169577 | 1.038139 | 1.440988 | 1.8224
1751.4204 | 0.102381 | 0.6368623 | 1.037087 | 1.426066 | 1.817985 | 0.618668 | 1.040119 | 1.428504 | 1.826003
1752.8409 | 0.0967336 | 0.6362118 | 1.028426 | 1.420421 | 1.814683 | 0.6245667 | 1.025751 | 1.434213 | 1.829128
1754.2614 | 0.1014961 | 0.6330709 | 1.026866 | 1.424302 | 1.818964 | 0.6112016 | 1.02437 | 1.440278 | 1.813202
1755.6818 | 0.09535076 | 0.642924 | 1.021468 | 1.420912 | 1.822033 | 0.6131336 | 1.037184 | 1.413064 | 1.827425
1757.1023 | 0.09321046 | 0.6424029 | 1.020952 | 1.42093 | 1.831033 | 0.6050061 | 1.030487 | 1.424444 | 1.825114
1758.5227 | 0.09583521 | 0.6315249 | 1.020998 | 1.428739 | 1.832438 | 0.608315 | 1.030484 | 1.432495 | 1.829535
1759.9432 | 0.09471655 | 0.6395025 | 1.017883 | 1.419581 | 1.818416 | 0.611983 | 1.036657 | 1.435741 | 1.827086
1761.3636 | 0.09398821 | 0.6324165 | 1.021687 | 1.422609 | 1.823374 | 0.6134118 | 1.031493 | 1.436333 | 1.818903
1762.7841 | 0.09205781 | 0.6383086 | 1.028135 | 1.423617 | 1.820596 | 0.6078663 | 1.02382 | 1.44023 | 1.814881
1764.2046 | 0.09120141 | 0.6456062 | 1.022199 | 1.423384 | 1.817616 | 0.605353 | 1.02371 | 1.434543 | 1.813476
1765.625 | 0.09252011 | 0.6461278 | 1.020454 | 1.424764 | 1.81892 | 0.6090975 | 1.02685 | 1.427908 | 1.814196
1767.0454 | 0.09298702 | 0.6415615 | 1.026565 | 1.42428 | 1.814254 | 0.612316 | 1.027022 | 1.431335 | 1.816081
1768.4659 | 0.08960712 | 0.6316891 | 1.024094 | 1.425604 | 1.811464 | 0.6161567 | 1.026478 | 1.436736 | 1.81696
1769.8864 | 0.08848143 | 0.6322584 | 1.016369 | 1.426868 | 1.816209 | 0.6182012 | 1.026772 | 1.44332 | 1.817107
1771.3068 | 0.09329475 | 0.643384 | 1.010236 | 1.420894 | 1.813395 | 0.607253 | 1.026259 | 1.446892 | 1.81461
1772.7273 | 0.08078894 | 0.6370869 | 1.013556 | 1.423181 | 1.811517 | 0.6059296 | 1.032119 | 1.425327 | 1.814682
1774.1477 | 0.08204366 | 0.6281859 | 1.015594 | 1.41666 | 1.81701 | 0.6125437 | 1.02615 | 1.441957 | 1.817121
1775.5682 | 0.08697704 | 0.6272211 | 1.013047 | 1.420238 | 1.812837 | 0.6093255 | 1.019543 | 1.435503 | 1.817045
1776.9886 | 0.08196249 | 0.6351774 | 1.016604 | 1.426127 | 1.819301 | 0.6 | 1.024602 | 1.432355 | 1.826282
1778.4091 | 0.08280859 | 0.6350981 | 1.011447 | 1.41806 | 1.818787 | 0.6119209 | 1.030534 | 1.435997 | 1.810094
1779.8296 | 0.07814494 | 0.6337249 | 1.006403 | 1.417136 | 1.812182 | 0.6129633 | 1.024484 | 1.426393 | 1.82475
1781.25 | 0.08012133 | 0.6270806 | 1.006938 | 1.420168 | 1.817913 | 0.61517 | 1.019967 | 1.432552 | 1.817042
1782.6704 | 0.07925575 | 0.6231821 | 1.010767 | 1.423557 | 1.811843 | 0.6054431 | 1.024281 | 1.421192 | 1.817178
1784.0909 | 0.07541273 | 0.6271473 | 1.012427 | 1.420274 | 1.812479 | 0.6040562 | 1.026182 | 1.419138 | 1.818308
1785.5114 | 0.0708493 | 0.6337877 | 1.012991 | 1.414411 | 1.817245 | 0.6072487 | 1.026241 | 1.422921 | 1.818503
1786.9318 | 0.0693164 | 0.6367274 | 1.015941 | 1.414315 | 1.818625 | 0.6065663 | 1.026629 | 1.433762 | 1.822357
1788.3523 | 0.0742637 | 0.6353831 | 1.020531 | 1.420464 | 1.820594 | 0.6089594 | 1.020572 | 1.442186 | 1.825484
1789.7727 | 0.07696547 | 0.6350194 | 1.01776 | 1.420212 | 1.822629 | 0.6142368 | 1.02166 | 1.441908 | 1.821718
1791.1932 | 0.07141166 | 0.6338065 | 1.010449 | 1.417913 | 1.820675 | 0.6115915 | 1.030904 | 1.437759 | 1.819687
1792.6136 | 0.06832291 | 0.6294795 | 1.009856 | 1.422226 | 1.815567 | 0.6056038 | 1.029592 | 1.436035 | 1.822886
1794.0341 | 0.07263467 | 0.6303127 | 1.012255 | 1.419614 | 1.810353 | 0.6111149 | 1.028268 | 1.438586 | 1.817746
1795.4546 | 0.07348952 | 0.6283964 | 1.017022 | 1.423835 | 1.814633 | 0.6183583 | 1.02356 | 1.429934 | 1.816428
1796.875 | 0.068996 | 0.62068 | 1.011345 | 1.420178 | 1.819424 | 0.609693 | 1.01438 | 1.427339 | 1.824821
1798.2954 | 0.07123494 | 0.6341847 | 1.004835 | 1.417575 | 1.808331 | 0.609068 | 1.018173 | 1.429442 | 1.827547
1799.7159 | 0.07220422 | 0.6265986 | 1.008039 | 1.417107 | 1.812453 | 0.6006992 | 1.020153 | 1.44637 | 1.82381
1801.1364 | 0.06484228 | 0.6187598 | 1.008792 | 1.412166 | 1.822649 | 0.6160567 | 1.02344 | 1.426253 | 1.814469
1802.5568 | 0.06768759 | 0.6310418 | 1.009065 | 1.414595 | 1.814149 | 0.6171932 | 1.020549 | 1.43048 | 1.816532
1803.9773 | 0.0643048 | 0.6325352 | 1.012817 | 1.420555 | 1.823127 | 0.6032493 | 1.030534 | 1.421313 | 1.816552
1805.3977 | 0.07049987 | 0.6314672 | 1.00789 | 1.416189 | 1.822378 | 0.6118229 | 1.020919 | 1.436148 | 1.819649
1806.8182 | 0.0705917 | 0.6308436 | 1.011761 | 1.415394 | 1.812772 | 0.6100974 | 1.01804 | 1.428481 | 1.817537
1808.2386 | 0.06662411 | 0.6316776 | 1.012307 | 1.408196 | 1.815119 | 0.6120312 | 1.021122 | 1.432046 | 1.821463
1809.6591 | 0.06843333 | 0.6226508 | 1.01199 | 1.411742 | 1.813903 | 0.6163115 | 1.02632 | 1.423835 | 1.818683
1811.0796 | 0.06851652 | 0.6258901 | 1.011876 | 1.4211 | 1.812937 | 0.61335 | 1.031546 | 1.428666 | 1.821727
1812.5 | 0.06521134 | 0.6345017 | 1.013538 | 1.422321 | 1.815861 | 0.6078647 | 1.027022 | 1.429967 | 1.823132
1813.9204 | 0.06696103 | 0.6371772 | 1.011624 | 1.418364 | 1.813155 | 0.6107385 | 1.024085 | 1.418494 | 1.816473
1815.3409 | 0.06835238 | 0.6327272 | 1.007424 | 1.417866 | 1.809569 | 0.6187676 | 1.026606 | 1.41406 | 1.814993
1816.7614 | 0.06183004 | 0.6196988 | 1.012379 | 1.418665 | 1.812799 | 0.6160153 | 1.023992 | 1.415729 | 1.814623
1818.1818 | 0.06098194 | 0.6172617 | 1.018631 | 1.415507 | 1.814877 | 0.6077011 | 1.026828 | 1.42982 | 1.80839
1819.6023 | 0.06630645 | 0.626417 | 1.012948 | 1.413448 | 1.817445 | 0.6192622 | 1.022997 | 1.44148 | 1.813738
1821.0227 | 0.05770506 | 0.6329936 | 1.004218 | 1.414524 | 1.807264 | 0.6183881 | 1.015173 | 1.424829 | 1.816379
1822.4432 | 0.0589788 | 0.6393491 | 1.00343 | 1.415958 | 1.816946 | 0.6011574 | 1.014868 | 1.419431 | 1.817205
1823.8636 | 0.05750309 | 0.6359341 | 1.00908 | 1.419136 | 1.814017 | 0.6024212 | 1.018513 | 1.409173 | 1.830692
1825.2841 | 0.05761471 | 0.6291282 | 1.023975 | 1.415607 | 1.815848 | 0.6042224 | 1.029636 | 1.428882 | 1.821074
1826.7046 | 0.05733148 | 0.6252037 | 1.004989 | 1.423786 | 1.811854 | 0.6165449 | 1.018967 | 1.413516 | 1.823479
1828.125 | 0.05980024 | 0.6301909 | 1.013488 | 1.416896 | 1.801715 | 0.615265 | 1.027414 | 1.426284 | 1.814544
1829.5454 | 0.05767262 | 0.6245864 | 1.012801 | 1.419336 | 1.808367 | 0.6186762 | 1.026377 | 1.432963 | 1.81257
1830.9659 | 0.05753649 | 0.6233381 | 1.017035 | 1.408464 | 1.820948 | 0.6209079 | 1.024183 | 1.435537 | 1.819936
1832.3864 | 0.05908065 | 0.6240697 | 1.013307 | 1.409615 | 1.819831 | 0.6176343 | 1.022621 | 1.425246 | 1.822771
1833.8068 | 0.06112836 | 0.6224639 | 1.010206 | 1.411218 | 1.81495 | 0.6251303 | 1.017362 | 1.42025 | 1.821294
1835.2273 | 0.06070642 | 0.6289494 | 1.010083 | 1.417683 | 1.813115 | 0.6185568 | 1.020712 | 1.422877 | 1.819309
1836.6477 | 0.05844806 | 0.6291408 | 1.013325 | 1.420865 | 1.814738 | 0.6088305 | 1.020924 | 1.43173 | 1.82682
1838.0682 | 0.05725616 | 0.6243085 | 1.014114 | 1.415878 | 1.816207 | 0.6102063 | 1.013455 | 1.432288 | 1.832109
1839.4886 | 0.05918478 | 0.6295214 | 1.009913 | 1.41446 | 1.813301 | 0.6171317 | 1.013458 | 1.425915 | 1.826852
1840.9091 | 0.05996037 | 0.6299989 | 1.011218 | 1.418344 | 1.811425 | 0.6202784 | 1.023265 | 1.425506 | 1.821935
1842.3296 | 0.05503306 | 0.6198938 | 1.017099 | 1.420145 | 1.815311 | 0.6134006 | 1.028183 | 1.42446 | 1.824906
1843.75 | 0.05171886 | 0.6250444 | 1.014409 | 1.4224 | 1.819394 | 0.6085398 | 1.025365 | 1.418506 | 1.828212
1845.1704 | 0.05501914 | 0.6265836 | 1.010975 | 1.418709 | 1.823848 | 0.6184326 | 1.025897 | 1.418079 | 1.817313
1846.5909 | 0.05579296 | 0.6207346 | 1 | 1.407294 | 1.818238 | 0.6145866 | 1.025593 | 1.427332 | 1.814614
1848.0114 | 0.05577311 | 0.631171 | 1.006327 | 1.413924 | 1.819185 | 0.6084309 | 1.025467 | 1.421727 | 1.814832
1849.4318 | 0.0496153 | 0.6133031 | 1.010945 | 1.409472 | 1.804148 | 0.62276 | 1.020416 | 1.415752 | 1.819873
1850.8523 | 0.05530384 | 0.6335586 | 1.015889 | 1.417027 | 1.821332 | 0.604398 | 1.024355 | 1.419697 | 1.814837
1852.2727 | 0.05323236 | 0.6220163 | 1.017876 | 1.409465 | 1.801619 | 0.6138496 | 1.022062 | 1.435198 | 1.816955
1853.6932 | 0.0535126 | 0.6284241 | 1.012588 | 1.415986 | 1.812822 | 0.6135196 | 1.022542 | 1.443307 | 1.823186
1855.1136 | 0.0595254 | 0.6264946 | 1.009679 | 1.412021 | 1.815798 | 0.6129185 | 1.012111 | 1.430161 | 1.819944
1856.5341 | 0.05150319 | 0.629325 | 1.023098 | 1.41666 | 1.819737 | 0.6223549 | 1.017927 | 1.44822 | 1.820219
1857.9546 | 0.05084749 | 0.6241091 | 1.016367 | 1.41607 | 1.82015 | 0.6196141 | 1.020733 | 1.429959 | 1.823452
1859.375 | 0.05679837 | 0.617225 | 1.014118 | 1.412376 | 1.821543 | 0.6112708 | 1.014917 | 1.433771 | 1.814438
1860.7954 | 0.0505882 | 0.6168566 | 1.000824 | 1.410783 | 1.80742 | 0.6057641 | 1.015207 | 1.43036 | 1.814177
1862.2159 | 0.04811217 | 0.6175524 | 1.00023 | 1.409688 | 1.802689 | 0.6068181 | 1.017344 | 1.425348 | 1.815604
1863.6364 | 0.05187788 | 0.6170848 | 1.011774 | 1.408157 | 1.808438 | 0.6108542 | 1.018077 | 1.425121 | 1.814118
1865.0568 | 0.05273961 | 0.621117 | 1.016474 | 1.410093 | 1.810742 | 0.6107255 | 1.020597 | 1.428384 | 1.816454
1866.4773 | 0.05017544 | 0.6264852 | 1.015835 | 1.41361 | 1.815656 | 0.617498 | 1.015224 | 1.424966 | 1.819555
1867.8977 | 0.05084505 | 0.6279458 | 1.015881 | 1.414109 | 1.818509 | 0.6251202 | 1.007559 | 1.418903 | 1.819076
1869.3182 | 0.05332078 | 0.6283946 | 1.016147 | 1.413406 | 1.811114 | 0.6222014 | 1.012256 | 1.4264 | 1.816666
1870.7386 | 0.04956953 | 0.6311236 | 1.016411 | 1.413512 | 1.809665 | 0.625844 | 1.015752 | 1.430676 | 1.813279
1872.1591 | 0.04949747 | 0.6354508 | 1.012555 | 1.414746 | 1.807933 | 0.6168711 | 1.02119 | 1.42608 | 1.813978
1873.5796 | 0.04973913 | 0.62484 | 1.013237 | 1.415106 | 1.805312 | 0.6153115 | 1.026876 | 1.423388 | 1.815864
1875 | 0.04460638 | 0.6217874 | 1.016097 | 1.409347 | 1.814863 | 0.6133885 | 1.022657 | 1.433483 | 1.828435
1876.4204 | 0.04404667 | 0.6192039 | 1.0227 | 1.413588 | 1.812034 | 0.6150485 | 1.029343 | 1.420869 | 1.82454
1877.8409 | 0.05026262 | 0.6132795 | 1.020507 | 1.413415 | 1.809907 | 0.6150287 | 1.026541 | 1.423326 | 1.826025
1879.2614 | 0.05123974 | 0.6260631 | 1.011755 | 1.415051 | 1.819583 | 0.6130058 | 1.028739 | 1.419008 | 1.817738
1880.6818 | 0.05329205 | 0.6271955 | 1.017335 | 1.407492 | 1.816341 | 0.6073412 | 1.021883 | 1.413925 | 1.814889
1882.1023 | 0.05129032 | 0.6168996 | 1.019345 | 1.414637 | 1.811978 | 0.618684 | 1.020709 | 1.422598 | 1.822001
1883.5227 | 0.0488283 | 0.617758 | 1.013678 | 1.418096 | 1.816362 | 0.6092755 | 1.013658 | 1.420672 | 1.821603
1884.9432 | 0.04763195 | 0.6153374 | 1.012984 | 1.409687 | 1.815493 | 0.6125573 | 1.012237 | 1.409723 | 1.818068
1886.3636 | 0.0473314 | 0.6203907 | 1.013053 | 1.411324 | 1.818122 | 0.6200845 | 1.013931 | 1.418665 | 1.820464
1887.7841 | 0.05076396 | 0.6203526 | 1.015872 | 1.413959 | 1.812173 | 0.6232771 | 1.013197 | 1.425377 | 1.82174
1889.2046 | 0.04957079 | 0.6235004 | 1.013081 | 1.415113 | 1.812331 | 0.6204764 | 1.013313 | 1.422555 | 1.818474
1890.625 | 0.04704891 | 0.6303249 | 1.009916 | 1.414953 | 1.807357 | 0.6180841 | 1.019855 | 1.422253 | 1.816553
1892.0454 | 0.04815913 | 0.6292671 | 1.010713 | 1.414056 | 1.80584 | 0.6214716 | 1.018517 | 1.424005 | 1.81811
1893.4659 | 0.04968144 | 0.6232339 | 1.006385 | 1.411291 | 1.810311 | 0.620037 | 1.022507 | 1.422313 | 1.821789
1894.8864 | 0.04726126 | 0.6187757 | 1.006061 | 1.40904 | 1.813434 | 0.6154737 | 1.02545 | 1.429037 | 1.819006
1896.3068 | 0.04473139 | 0.6229429 | 1.011569 | 1.4113 | 1.816222 | 0.6134626 | 1.016508 | 1.432478 | 1.814237
1897.7273 | 0.04571303 | 0.6298403 | 1.009764 | 1.41384 | 1.817268 | 0.6107032 | 1.018995 | 1.422825 | 1.816572
1899.1477 | 0.0461443 | 0.6241442 | 1.009507 | 1.4128 | 1.815144 | 0.6134496 | 1.025539 | 1.425196 | 1.816475
1900.5682 | 0.04583768 | 0.622242 | 1.010727 | 1.413587 | 1.812338 | 0.6161135 | 1.019915 | 1.424807 | 1.816771
1901.9886 | 0.04546218 | 0.6217485 | 1.013301 | 1.414345 | 1.810381 | 0.6131171 | 1.021644 | 1.426686 | 1.817586
1903.4091 | 0.04693582 | 0.6199845 | 1.015645 | 1.411102 | 1.814073 | 0.6200748 | 1.0199 | 1.431974 | 1.815267
1904.8296 | 0.04964692 | 0.6133967 | 1.002451 | 1.4 | 1.817149 | 0.6233682 | 1.016 | 1.434585 | 1.809026
1906.25 | 0.04937608 | 0.619591 | 1.014256 | 1.41473 | 1.808188 | 0.6263327 | 1.028561 | 1.435462 | 1.816291
1907.6704 | 0.03848901 | 0.6173004 | 1.013119 | 1.423087 | 1.816555 | 0.6183099 | 1.010902 | 1.423857 | 1.810452
1909.0909 | 0.04398149 | 0.6194537 | 1.013732 | 1.423138 | 1.810545 | 0.6261836 | 1.009722 | 1.431271 | 1.81543
1910.5114 | 0.04596647 | 0.6294213 | 1.013396 | 1.409866 | 1.822117 | 0.6206506 | 1.011637 | 1.435629 | 1.826812
1911.9318 | 0.0429152 | 0.6111821 | 1.016862 | 1.417201 | 1.81883 | 0.6133629 | 1.010042 | 1.415151 | 1.825486
1913.3523 | 0.04010819 | 0.6207597 | 1.015805 | 1.41624 | 1.816638 | 0.6163344 | 1.014968 | 1.427735 | 1.819576
1914.7727 | 0.04226996 | 0.6203685 | 1.010567 | 1.415669 | 1.81816 | 0.6181465 | 1.015882 | 1.424668 | 1.812379
1916.1932 | 0.04420939 | 0.6202002 | 1.014333 | 1.412349 | 1.820109 | 0.612541 | 1.013693 | 1.431488 | 1.816272
1917.6136 | 0.04128091 | 0.6218941 | 1.011657 | 1.408201 | 1.814528 | 0.6174264 | 1.018964 | 1.430446 | 1.808852
1919.0341 | 0.04302644 | 0.6217215 | 1.009072 | 1.409476 | 1.815067 | 0.6116095 | 1.014822 | 1.420179 | 1.80631
1920.4546 | 0.04360992 | 0.6289684 | 1.011392 | 1.41803 | 1.818654 | 0.6143866 | 1.017114 | 1.424849 | 1.811124
1921.875 | 0.03988666 | 0.6298402 | 1.015551 | 1.415223 | 1.820286 | 0.6190568 | 1.023036 | 1.418736 | 1.813791
1923.2954 | 0.03886006 | 0.6248705 | 1.011934 | 1.409108 | 1.81934 | 0.6177103 | 1.018423 | 1.412566 | 1.814471
1924.7159 | 0.04182298 | 0.6238323 | 1.007584 | 1.41078 | 1.808023 | 0.6186309 | 1.018181 | 1.427977 | 1.809815
1926.1364 | 0.04514904 | 0.6217723 | 1.00606 | 1.41364 | 1.804387 | 0.6200512 | 1.021178 | 1.435064 | 1.810698
1927.5568 | 0.04547085 | 0.6207203 | 1.006483 | 1.415884 | 1.81348 | 0.6192771 | 1.014735 | 1.424052 | 1.817527
1928.9773 | 0.041685 | 0.6278568 | 1.012119 | 1.41681 | 1.813622 | 0.6208407 | 1.012316 | 1.418835 | 1.812934
1930.3977 | 0.0408232 | 0.6317955 | 1.012565 | 1.412847 | 1.812315 | 0.6211596 | 1.01381 | 1.417921 | 1.812715
1931.8182 | 0.04633828 | 0.6246572 | 1.009434 | 1.411582 | 1.809032 | 0.6176986 | 1.012176 | 1.421151 | 1.820643
1933.2386 | 0.04703189 | 0.6200785 | 1.008199 | 1.413749 | 1.813693 | 0.6153537 | 1.019156 | 1.416749 | 1.814074
1934.6591 | 0.04011078 | 0.6355789 | 1.008797 | 1.411712 | 1.818537 | 0.6140961 | 1.018126 | 1.419212 | 1.811731
1936.0796 | 0.03892117 | 0.6285269 | 1.02164 | 1.410932 | 1.812078 | 0.6092582 | 1.024779 | 1.417908 | 1.819263
1937.5 | 0.036949 | 0.633912 | 1.01716 | 1.41521 | 1.809966 | 0.614786 | 1.014772 | 1.412302 | 1.822593
1938.9204 | 0.04168411 | 0.6310217 | 1.015406 | 1.404008 | 1.819459 | 0.6153458 | 1.007456 | 1.416121 | 1.809425
1940.3409 | 0.04188275 | 0.6153076 | 1.002306 | 1.408304 | 1.812917 | 0.625855 | 1.007792 | 1.411586 | 1.813989
1941.7614 | 0.03891464 | 0.621251 | 1.016903 | 1.409434 | 1.816701 | 0.6167747 | 1.001389 | 1.426897 | 1.823367
1943.1818 | 0.04402979 | 0.6216288 | 1.015888 | 1.407757 | 1.804012 | 0.6118039 | 1.009223 | 1.406924 | 1.815853
1944.6023 | 0.040378 | 0.6165843 | 1.007834 | 1.414689 | 1.811411 | 0.6121143 | 1.008576 | 1.420458 | 1.813558
1946.0227 | 0.04259554 | 0.6250133 | 1.0118 | 1.420064 | 1.8053 | 0.6107452 | 1.011548 | 1.436608 | 1.811332
1947.4432 | 0.04544018 | 0.6335604 | 1.01244 | 1.410798 | 1.809213 | 0.6226345 | 1.014557 | 1.432363 | 1.813105
1948.8636 | 0.04077194 | 0.6288589 | 1.011528 | 1.41354 | 1.812276 | 0.6170812 | 1.024103 | 1.420048 | 1.82203
1950.2841 | 0.04031994 | 0.6217641 | 1.011997 | 1.419656 | 1.815903 | 0.6185183 | 1.019429 | 1.41461 | 1.818435
1951.7046 | 0.04293046 | 0.6257521 | 1.015072 | 1.416246 | 1.813981 | 0.6220725 | 1.016439 | 1.417947 | 1.81076
1953.125 | 0.04309992 | 0.628014 | 1.015151 | 1.412891 | 1.815414 | 0.6185216 | 1.014733 | 1.424093 | 1.817227
1954.5454 | 0.03979335 | 0.6278975 | 1.012682 | 1.415341 | 1.815125 | 0.6155193 | 1.015283 | 1.423296 | 1.815812
1955.9659 | 0.04231625 | 0.6290936 | 1.011605 | 1.412539 | 1.81232 | 0.621926 | 1.016286 | 1.421807 | 1.814255
1957.3864 | 0.04126603 | 0.6231258 | 1.010781 | 1.41107 | 1.812832 | 0.6184308 | 1.013071 | 1.420233 | 1.809884
1958.8068 | 0.03758913 | 0.6150875 | 1.01173 | 1.417494 | 1.811456 | 0.6160157 | 1.012497 | 1.417643 | 1.811315
1960.2273 | 0.04140964 | 0.6149026 | 1.012129 | 1.41899 | 1.809299 | 0.6197165 | 1.014979 | 1.418408 | 1.820985
1961.6477 | 0.04426109 | 0.6180523 | 1.014861 | 1.413007 | 1.80883 | 0.6182116 | 1.014006 | 1.421706 | 1.816313
1963.0682 | 0.04117493 | 0.6221381 | 1.017821 | 1.41133 | 1.809812 | 0.6185885 | 1.012279 | 1.423197 | 1.810164
1964.4886 | 0.0394725 | 0.6248143 | 1.008707 | 1.412018 | 1.817657 | 0.6134412 | 1.009066 | 1.420956 | 1.816267
1965.9091 | 0.04020973 | 0.6213587 | 1.011237 | 1.408202 | 1.81864 | 0.6130139 | 1.006173 | 1.415919 | 1.817632
1967.3296 | 0.03823801 | 0.6241616 | 1.020705 | 1.407725 | 1.814859 | 0.6094072 | 1.00854 | 1.412952 | 1.816769
1968.75 | 0.03910374 | 0.6284235 | 1.008915 | 1.408236 | 1.806452 | 0.615623 | 1.005496 | 1.427329 | 1.811935
1970.1704 | 0.03722 | 0.6210436 | 1.003478 | 1.409209 | 1.808039 | 0.626699 | 1.010326 | 1.418125 | 1.816596
1971.5909 | 0.03982845 | 0.6225008 | 1.01328 | 1.417523 | 1.803756 | 0.6236855 | 1.017952 | 1.410577 | 1.813998
1973.0114 | 0.04291594 | 0.6225217 | 1.023659 | 1.416034 | 1.813436 | 0.6185719 | 1.009989 | 1.418058 | 1.808771
1974.4318 | 0.03954649 | 0.6322267 | 1.017062 | 1.415851 | 1.817428 | 0.6241588 | 1.009749 | 1.413805 | 1.815782
1975.8523 | 0.04496292 | 0.6184313 | 1.016996 | 1.40962 | 1.805783 | 0.6139842 | 1.005637 | 1.427865 | 1.808448
1977.2727 | 0.04023105 | 0.6226811 | 1.018023 | 1.415133 | 1.809583 | 0.6170901 | 1.007408 | 1.422722 | 1.813229
1978.6932 | 0.0365758 | 0.6306829 | 1.015545 | 1.409355 | 1.81982 | 0.6184089 | 1.010058 | 1.412626 | 1.810933
1980.1136 | 0.03468495 | 0.6319469 | 1.015661644 | 1.413072 | 1.818808 | 0.6187238 | 1.017178 | 1.426504 | 1.811563
1981.5341 | 0.03827459 | 0.6231918 | 1.00694 | 1.41575 | 1.811536 | 0.6292648 | 1.021004 | 1.421941 | 1.817646
1982.9546 | 0.03474263 | 0.6245415 | 1.005343 | 1.417951 | 1.815732 | 0.6191209 | 1.013525 | 1.427569 | 1.818575
1984.375 | 0.04082897 | 0.6286237 | 1.007019 | 1.419042 | 1.827745 | 0.6196659 | 1.015408 | 1.429366 | 1.816893
1985.7954 | 0.04342239 | 0.6332559 | 1.009622 | 1.414463 | 1.816279 | 0.617002 | 1.012867 | 1.42822 | 1.817296
1987.2159 | 0.04367946 | 0.6203696 | 1.013194 | 1.411084 | 1.813869 | 0.6162394 | 1.014456 | 1.427497 | 1.812676
1988.6364 | 0.0359527 | 0.6184367 | 1.011708 | 1.41299 | 1.808056 | 0.6183738 | 1 | 1.423233 | 1.813133
1990.0568 | 0.03728976 | 0.6254857 | 1.012958 | 1.413866 | 1.809508 | 0.6201146 | 1.00451 | 1.420417 | 1.813318
1991.4773 | 0.04124796 | 0.6262725 | 1.016799 | 1.414156 | 1.809303 | 0.6154049 | 1.012871 | 1.417252 | 1.81859
1992.8977 | 0.04038999 | 0.6221443 | 1.009963 | 1.41406 | 1.812693 | 0.6126874 | 1.013369 | 1.411739 | 1.817749
1994.3182 | 0.03619111 | 0.6260169 | 1.006008 | 1.409463 | 1.812182 | 0.6149936 | 1.015375 | 1.417704 | 1.819196
1995.7386 | 0.03661312 | 0.6330506 | 1.011121 | 1.41165 | 1.812811 | 0.6197286 | 1.010832 | 1.419214 | 1.81781
1997.1591 | 0.03993747 | 0.6380155 | 1.015104 | 1.418012 | 1.81649 | 0.6268426 | 1.008328 | 1.425025 | 1.810822
1998.5796 | 0.03616051 | 0.6327363 | 1.011431 | 1.41706 | 1.813896 | 0.6229299 | 1.013961 | 1.430849 | 1.81096
2000 | 0.03171921 | 0.6253374 | 1.00426 | 1.413253 | 1.81128 | 0.6197659 | 1.013548 | 1.420281 | 1.812333
2001.4204 | 0.03601646 | 0.6328392 | 1.00588 | 1.412658 | 1.807975 | 0.6271545 | 1.012124 | 1.421108 | 1.818889
2002.8409 | 0.0398654 | 0.6307245 | 1.011528 | 1.414616 | 1.807375 | 0.6168375 | 1.013867 | 1.416045 | 1.828277
2004.2614 | 0.03768163 | 0.6299593 | 1.015009 | 1.408818 | 1.812871 | 0.6184327 | 1.016122 | 1.415138 | 1.820933
2005.6818 | 0.0402441 | 0.6331559 | 1.012712 | 1.412846 | 1.814296 | 0.6147297 | 1.010155 | 1.415915 | 1.816597
2007.1023 | 0.04059042 | 0.6370205 | 1.011428 | 1.408213 | 1.808308 | 0.6129073 | 1.005 | 1.416867 | 1.810748
2008.5227 | 0.03967966 | 0.6289961 | 1.016407 | 1.414117 | 1.817384 | 0.6127243 | 1.015637 | 1.418656 | 1.810703
2009.9432 | 0.03785961 | 0.6345729 | 1.003889 | 1.417671 | 1.813394 | 0.6274927 | 1.012754 | 1.423004 | 1.8179
2011.3636 | 0.03580656 | 0.627887 | 1.011162 | 1.414172 | 1.818861 | 0.61703 | 1.020153 | 1.431149 | 1.800771
2012.7841 | 0.0325345 | 0.6230677 | 1.007342 | 1.41721 | 1.819081 | 0.606417 | 1.019139 | 1.402596 | 1.814145
2014.2046 | 0.03616681 | 0.6244978 | 1.015356 | 1.411937 | 1.811613 | 0.6209166 | 1.012599 | 1.428951 | 1.81612
2015.625 | 0.0371663 | 0.6340104 | 1.01769 | 1.413786 | 1.821769 | 0.6144879 | 1.01408 | 1.442144 | 1.820257
2017.0454 | 0.03329196 | 0.6216049 | 1.011058 | 1.413605 | 1.828456 | 0.6278652 | 1.009223 | 1.430634 | 1.808149
2018.4659 | 0.03663541 | 0.6239201 | 1.017703 | 1.415716 | 1.825492 | 0.6255009 | 1.012859 | 1.418346 | 1.816387
2019.8864 | 0.03954523 | 0.6207689 | 1.012953 | 1.414149 | 1.810873 | 0.6073775 | 1.012816 | 1.416129 | 1.824193
2021.3068 | 0.03671303 | 0.6215537 | 1.010033 | 1.41462 | 1.805406 | 0.6143033 | 1.013992 | 1.42642 | 1.813228
2022.7273 | 0.03931318 | 0.629528 | 1.016981 | 1.408516 | 1.809304 | 0.6046979 | 1.015715 | 1.424029 | 1.808528
2024.1477 | 0.0388728 | 0.633349 | 1.012562 | 1.418104 | 1.80796 | 0.6191157 | 1.01557 | 1.422321 | 1.816759
2025.5682 | 0.03447008 | 0.628346 | 1.008758 | 1.422066 | 1.809524 | 0.6264864 | 1.012839 | 1.425284 | 1.810167
2026.9886 | 0.03844227 | 0.6321764 | 1.005165 | 1.413819 | 1.80391 | 0.6236848 | 1.02094 | 1.412638 | 1.818335
2028.4091 | 0.03697536 | 0.6301551 | 1.010652 | 1.408503 | 1.806574 | 0.6220848 | 1.023001 | 1.415762 | 1.815056
2029.8296 | 0.03705705 | 0.6255837 | 1.012791 | 1.416177 | 1.80888 | 0.6215073 | 1.021152 | 1.429742 | 1.814576
2031.25 | 0.04120359 | 0.6237159 | 1.014766 | 1.421276 | 1.80843 | 0.6182263 | 1.014844 | 1.424245 | 1.809025
2032.6704 | 0.03745115 | 0.6160437 | 1.00793 | 1.419216 | 1.811994 | 0.6211214 | 1.009199 | 1.410533 | 1.8117
2034.0909 | 0.039296 | 0.6212974 | 1.008417 | 1.415606 | 1.816491 | 0.6261534 | 1.006002 | 1.410458 | 1.811103
2035.5114 | 0.04348527 | 0.6253928 | 1.014725 | 1.413873 | 1.818144 | 0.6299067 | 1.009817 | 1.414932 | 1.81325
2036.9318 | 0.04080053 | 0.6264595 | 1.012993 | 1.412847 | 1.811271 | 0.6213265 | 1.016619 | 1.418212 | 1.806235
2038.3523 | 0.04111382 | 0.628804 | 1.010613 | 1.419245 | 1.805578 | 0.6189146 | 1.011042 | 1.421956 | 1.802106
2039.7727 | 0.04133727 | 0.620806 | 1.013265 | 1.424815 | 1.809794 | 0.6234946 | 1.008312 | 1.423191 | 1.812233
2041.1932 | 0.03772578 | 0.6178861 | 1.012893 | 1.415416 | 1.814843 | 0.6182812 | 1.016899 | 1.421116 | 1.814902
2042.6136 | 0.03768756 | 0.6252948 | 1.011229 | 1.407789 | 1.810387 | 0.6174073 | 1.016523 | 1.422745 | 1.812103
2044.0341 | 0.03709187 | 0.624983 | 1.014291 | 1.411897 | 1.809577 | 0.6235013 | 1.011991 | 1.421638 | 1.813377
2045.4546 | 0.03615607 | 0.627255 | 1.011413 | 1.413524 | 1.819692 | 0.623203 | 1.014736 | 1.416129 | 1.814265
2046.875 | 0.03712223 | 0.6330149 | 1.004356 | 1.415104 | 1.817863 | 0.6200206 | 1.020044 | 1.425809 | 1.81197
2048.2954 | 0.03640973 | 0.6286681 | 1.009759 | 1.414869 | 1.818322 | 0.6280891 | 1.020794 | 1.426464 | 1.811457
2049.7158 | 0.03969876 | 0.6214317 | 1.007599 | 1.410206 | 1.81493 | 0.6284377 | 1.015185 | 1.426224 | 1.819262
2051.1365 | 0.03709313 | 0.6254045 | 1.000147 | 1.417569 | 1.814031 | 0.6226917 | 1.019186 | 1.433042 | 1.821516
2052.5569 | 0.03424708 | 0.6274933 | 1.007123 | 1.418909 | 1.807563 | 0.6238174 | 1.013924 | 1.438365 | 1.817293
2053.9773 | 0.03372967 | 0.6248928 | 1.016045 | 1.419938 | 1.806862 | 0.6227963 | 1.006566 | 1.425872 | 1.816312
2055.3977 | 0.03698188 | 0.6179501 | 1.016127 | 1.415938 | 1.811414 | 0.6270445 | 1.008968 | 1.424627 | 1.808977
2056.8181 | 0.03551608 | 0.6296735 | 1.012936 | 1.421219 | 1.812294 | 0.6324599 | 1.016576 | 1.428753 | 1.810076
2058.2385 | 0.0407849 | 0.6260189 | 1.011908 | 1.412635 | 1.8 | 0.6293041 | 1.011492 | 1.42658 | 1.805926
2059.6592 | 0.03834525 | 0.6285515 | 1.003991 | 1.418429 | 1.815761 | 0.6110167 | 1.018712 | 1.432891 | 1.814253
2061.0796 | 0.03422293 | 0.6263027 | 1.010689 | 1.411049 | 1.814146 | 0.6209936 | 1.012384 | 1.422308 | 1.807352
2062.5 | 0.0362271 | 0.6218339 | 1.013248 | 1.408304 | 1.804803 | 0.6273874 | 1.02162 | 1.426469 | 1.810757
2063.9204 | 0.03262583 | 0.6232406 | 1.01804 | 1.414611 | 1.823072 | 0.6229561 | 1.016274 | 1.410109 | 1.801962
2065.3408 | 0.03707965 | 0.6198918 | 1.008844 | 1.421796 | 1.817096 | 0.621428 | 1.017709 | 1.422334 | 1.814478
2066.7615 | 0.03846923 | 0.6270082 | 1.019226 | 1.416316 | 1.81649 | 0.6284941 | 1.016633 | 1.427089 | 1.813259
2068.1819 | 0.03538654 | 0.61076 | 1.018361 | 1.417202 | 1.825968 | 0.6140262 | 1.009243 | 1.420378 | 1.817534
2069.6023 | 0.03816823 | 0.6193877 | 1.020795 | 1.41506 | 1.806226 | 0.6215916 | 1.013782 | 1.412776 | 1.814318
2071.0227 | 0.04283292 | 0.6201979 | 1.015553 | 1.409941 | 1.810525 | 0.6221281 | 1.013898 | 1.427093 | 1.811493
2072.4431 | 0.03865024 | 0.6294441 | 1.023718 | 1.413042 | 1.806942 | 0.6243329 | 1.013544 | 1.428469 | 1.80865
2073.8635 | 0.04303178 | 0.632033 | 1.017748 | 1.416408 | 1.800625 | 0.6224262 | 1.010813 | 1.426204 | 1.812222
2075.2842 | 0.03929163 | 0.6240351 | 1.013176 | 1.415155 | 1.808662 | 0.6288408 | 1.012089 | 1.416851 | 1.813531
2076.7046 | 0.0366677 | 0.6205089 | 1.014575 | 1.416819 | 1.817111 | 0.6163728 | 1.010523 | 1.408393 | 1.816123
2078.125 | 0.0397806 | 0.6223894 | 1.015385 | 1.418976 | 1.815961 | 0.6190769 | 1.006513 | 1.422299 | 1.818866
2079.5454 | 0.03626301 | 0.6306593 | 1.00854 | 1.416024 | 1.815433 | 0.6198072 | 1.01521 | 1.442449 | 1.818253
2080.9658 | 0.03564273 | 0.6231585 | 1.011474 | 1.413745 | 1.815288 | 0.6181822 | 1.010414 | 1.427777 | 1.817541
2082.3865 | 0.03854906 | 0.6191594 | 1.016676 | 1.417937 | 1.818239 | 0.6249392 | 1.012952 | 1.418734 | 1.815419
2083.8069 | 0.03734073 | 0.6193554 | 1.014605 | 1.418014 | 1.814499 | 0.6239287 | 1.011907 | 1.424266 | 1.807742
2085.2273 | 0.03696878 | 0.6242693 | 1.013011 | 1.420158 | 1.808937 | 0.6182865 | 1.015798 | 1.432579 | 1.813522
2086.6477 | 0.03780036 | 0.6308912 | 1.011923 | 1.415841 | 1.812515 | 0.6222727 | 1.016527 | 1.417121 | 1.818868
2088.0681 | 0.03890628 | 0.6292631 | 1.011988 | 1.417485 | 1.81258 | 0.6213205 | 1.011479 | 1.406169 | 1.822268
2089.4885 | 0.03953619 | 0.6224382 | 1.017029 | 1.420429 | 1.80993 | 0.6214396 | 1.010548 | 1.417887 | 1.820905
2090.9092 | 0.03565969 | 0.6222118 | 1.016255 | 1.417694 | 1.809252 | 0.6310537 | 1.010591 | 1.42574 | 1.819255
2092.3296 | 0.03304429 | 0.6297612 | 1.011806 | 1.412779 | 1.813062 | 0.6257555 | 1.016202 | 1.411195 | 1.819769
2093.75 | 0.03483004 | 0.6313461 | 1.010513 | 1.407526 | 1.813154 | 0.6166495 | 1.016992 | 1.405826 | 1.814744
2095.1704 | 0.0382617 | 0.6199256 | 1.009308 | 1.410022 | 1.811319 | 0.6210578 | 1.008864 | 1.418931 | 1.810981
2096.5908 | 0.04086208 | 0.6151459 | 1.013233 | 1.415312 | 1.814772 | 0.6229288 | 1.008703 | 1.4176 | 1.809864
2098.0115 | 0.03901849 | 0.6215942 | 1.018714 | 1.41701 | 1.80878 | 0.6213717 | 1.009322 | 1.415933 | 1.813044
2099.4319 | 0.0381372 | 0.61781 | 1.018376 | 1.415492 | 1.810121 | 0.6182655 | 1.011164 | 1.418906 | 1.816501
2100.8523 | 0.03671288 | 0.6238354 | 1.015875 | 1.416128 | 1.811783 | 0.6223503 | 1.015002 | 1.422976 | 1.814935
2102.2727 | 0.03619547 | 0.6347818 | 1.01554 | 1.414717 | 1.805716 | 0.623846 | 1.013691 | 1.427612 | 1.813866
2103.6931 | 0.03734398 | 0.616688 | 1.014036 | 1.414212 | 1.81107 | 0.6184039 | 1.015213 | 1.430665 | 1.81589
2105.1135 | 0.03798996 | 0.6198168 | 1.02031 | 1.41612 | 1.810548 | 0.6122129 | 1.020708 | 1.412633 | 1.823034
2106.5342 | 0.03729059 | 0.6245488 | 1.017855 | 1.416453 | 1.816682 | 0.6088659 | 1.007273 | 1.423172 | 1.818725
2107.9546 | 0.03684924 | 0.6343622 | 1.017621 | 1.417565 | 1.813055 | 0.6126684 | 1.003408 | 1.417846 | 1.810194
2109.375 | 0.03730043 | 0.6246231 | 1.013346 | 1.41653 | 1.809833 | 0.6217848 | 1.003929 | 1.420427 | 1.816613
2110.7954 | 0.03178031 | 0.6107445 | 1.018546 | 1.41281 | 1.808243 | 0.6163774 | 1.007582 | 1.423265 | 1.813151
2112.2158 | 0.0378228 | 0.6113627 | 1.01437 | 1.41496 | 1.805005 | 0.6207008 | 1.011054 | 1.409517 | 1.816617
2113.6365 | 0.03565695 | 0.620366 | 1.018469 | 1.417955 | 1.813915 | 0.6188586 | 1.014386 | 1.428513 | 1.808613
2115.0569 | 0.03422389 | 0.6181518 | 1.018098 | 1.414732 | 1.814406 | 0.6242132 | 1.020171 | 1.430719 | 1.81935
2116.4773 | 0.03872172 | 0.6224362 | 1.012878 | 1.422162 | 1.819867 | 0.6176001 | 1.006279 | 1.430166 | 1.815053
2117.8977 | 0.03583159 | 0.6177638 | 1.003192 | 1.408957 | 1.817398 | 0.6288683 | 1.00327 | 1.419326 | 1.812694
2119.3181 | 0.03410125 | 0.6086863 | 1.011263 | 1.41445 | 1.804849 | 0.6269327 | 1.010194 | 1.437001 | 1.822459
2120.7385 | 0.03436469 | 0.6234205 | 1.017217 | 1.412901 | 1.814867 | 0.622942 | 1.014331 | 1.426461 | 1.819125
2122.1592 | 0.03376018 | 0.615855 | 1.017238 | 1.419317 | 1.822754 | 0.6270824 | 1.013751 | 1.413724 | 1.817623
2123.5796 | 0.03732183 | 0.6268277 | 1.015531 | 1.418538 | 1.810224 | 0.6142624 | 1.012943 | 1.412104 | 1.809014
2125 | 0.03593492 | 0.6301471 | 1.010814 | 1.408764 | 1.807612 | 0.6149936 | 1.011674 | 1.412873 | 1.817395
2126.4204 | 0.03849219 | 0.626508 | 1.011613 | 1.41206 | 1.809485 | 0.6258681 | 1.011754 | 1.439054 | 1.811436
2127.8408 | 0.03658179 | 0.6142614 | 1.016297 | 1.418709 | 1.810257 | 0.6159876 | 1.001277 | 1.414339 | 1.823261
2129.2615 | 0.03360502 | 0.6238809 | 1.010748 | 1.418867 | 1.804039 | 0.6133676 | 1.016415 | 1.427425 | 1.817266
2130.6819 | 0.03414843 | 0.6275894 | 1.017181 | 1.417854 | 1.808813 | 0.6152112 | 1.016336 | 1.40682 | 1.819182
2132.1023 | 0.03891858 | 0.6290849 | 1.012487 | 1.419433 | 1.813257 | 0.6119517 | 1.006095 | 1.427922 | 1.810227
2133.5227 | 0.04051324 | 0.6273442 | 1.01898 | 1.419251 | 1.810461 | 0.6104125 | 1.011062 | 1.415458 | 1.824188
2134.9431 | 0.03547973 | 0.6318502 | 1.016215 | 1.413809 | 1.818526 | 0.6065603 | 1.016203 | 1.426889 | 1.806624
2136.3635 | 0.03631635 | 0.6218668 | 1.01904 | 1.413239 | 1.820243 | 0.61843 | 1.008935 | 1.423207 | 1.811954
2137.7842 | 0.03535492 | 0.6222801 | 1.015281 | 1.411243 | 1.820306 | 0.6124778 | 1.009543 | 1.426395 | 1.802857
2139.2046 | 0.03511081 | 0.6286612 | 1.011005 | 1.4246 | 1.814943 | 0.6169539 | 1.012265 | 1.42559 | 1.812689
2140.625 | 0.03662082 | 0.6211932 | 1.012304 | 1.41994 | 1.807699 | 0.6295161 | 1.009324 | 1.418136 | 1.81914
2142.0454 | 0.03562051 | 0.624207 | 1.014511 | 1.411875 | 1.817825 | 0.6213582 | 1.01772 | 1.429048 | 1.813662
2143.4658 | 0.03419738 | 0.6245264 | 1.014242 | 1.418221 | 1.818503 | 0.6184625 | 1.00716 | 1.432064 | 1.817684
2144.8865 | 0.03770548 | 0.6199905 | 1.012077 | 1.416348 | 1.819205 | 0.6193262 | 1.004715 | 1.425249 | 1.820921
2146.3069 | 0.03701069 | 0.6191495 | 1.015653 | 1.413104 | 1.811991 | 0.6187859 | 1.007993 | 1.422271 | 1.821539
2147.7273 | 0.03351733 | 0.627014 | 1.017401 | 1.412219 | 1.80541 | 0.6174637 | 1.00728 | 1.421362 | 1.820835
2149.1477 | 0.03811217 | 0.6224506 | 1.021803 | 1.414963 | 1.810979 | 0.6175097 | 1.005309 | 1.418156 | 1.81547
2150.5681 | 0.03733746 | 0.6232951 | 1.018297 | 1.416034 | 1.805874 | 0.6173807 | 1.012281 | 1.424753 | 1.820349
2151.9885 | 0.03640107 | 0.6196028 | 1.014354 | 1.413695 | 1.813398 | 0.6163241 | 1.0101 | 1.41457 | 1.81154
2153.4092 | 0.03716141 | 0.6168732 | 1.01463 | 1.415879 | 1.820466 | 0.6210579 | 1.007175 | 1.417408 | 1.812412
2154.8296 | 0.03512881 | 0.6148057 | 1.008274 | 1.412775 | 1.817842 | 0.6177101 | 1.004643 | 1.418597 | 1.818842
2156.25 | 0.03620807 | 0.6166297 | 1.007082 | 1.405946 | 1.810242 | 0.6159434 | 1.009123 | 1.425115 | 1.815368
2157.6704 | 0.03636671 | 0.6166412 | 1.006179 | 1.408625 | 1.808253 | 0.6122932 | 1.011101 | 1.418957 | 1.816375
2159.0908 | 0.03516355 | 0.6203533 | 1.006577 | 1.415913 | 1.810762 | 0.6058536 | 1.011009 | 1.410458 | 1.816059
2160.5115 | 0.03434003 | 0.6239713 | 1.009174 | 1.421366 | 1.809305 | 0.6078944 | 1.008807 | 1.412735 | 1.812742
2161.9319 | 0.03077089 | 0.6151832 | 1.012051 | 1.416981 | 1.805984 | 0.6131367 | 1.007598 | 1.418188 | 1.812612
2163.3523 | 0.03331084 | 0.6147562 | 1.014053 | 1.412669 | 1.810605 | 0.6084648 | 1.010369 | 1.421038 | 1.819838
2164.7727 | 0.03625287 | 0.6192347 | 1.012537 | 1.416754 | 1.816232 | 0.6094068 | 1.009107 | 1.419785 | 1.822486
2166.1931 | 0.0314 | 0.6187836 | 1.008432 | 1.416532 | 1.812355 | 0.6096736 | 1.0075 | 1.414732 | 1.817081
2167.6135 | 0.03044998 | 0.621745 | 1.009219 | 1.417633 | 1.808132 | 0.6076246 | 1.00779 | 1.41414 | 1.816546
2169.0342 | 0.03179646 | 0.6193049 | 1.011519 | 1.415424 | 1.808134 | 0.6110602 | 1.012386 | 1.407923 | 1.814368
2170.4546 | 0.03168499 | 0.6189088 | 1.008868 | 1.40995 | 1.815117 | 0.6070664 | 1.013216 | 1.4 | 1.810359
2171.875 | 0.03328158 | 0.6223254 | 1.012191 | 1.41577 | 1.818277 | 0.6082014 | 1.007038 | 1.415395 | 1.812089
2173.2954 | 0.03326959 | 0.6202877 | 1.012313 | 1.418298 | 1.809733 | 0.613104 | 1.007068 | 1.419005 | 1.812189
2174.7158 | 0.03296533 | 0.6208157 | 1.006644 | 1.415157 | 1.81203 | 0.6177294 | 1.008136 | 1.411969 | 1.811604
2176.1365 | 0.03171662 | 0.6189607 | 1.010477 | 1.413276 | 1.818838 | 0.611691 | 1.017333 | 1.412303 | 1.817898
2177.5569 | 0.03001863 | 0.6199917 | 1.017685 | 1.417446 | 1.817145 | 0.6133491 | 1.020739 | 1.419886 | 1.820232
2178.9773 | 0.03258101 | 0.6255329 | 1.013801 | 1.416634 | 1.811381 | 0.6243569 | 1.01334 | 1.422038 | 1.821203
2180.3977 | 0.03348008 | 0.622351 | 1.007767 | 1.413894 | 1.812858 | 0.6183907 | 1.017333 | 1.417727 | 1.816248
2181.8181 | 0.03089081 | 0.6189147 | 1.005596 | 1.409381 | 1.808644 | 0.6116493 | 1.017323 | 1.412756 | 1.813508
2183.2385 | 0.03340979 | 0.617059 | 1.005141 | 1.408823 | 1.803057 | 0.6168205 | 1.014374 | 1.415933 | 1.809642
2184.6592 | 0.02978081 | 0.6230999 | 1.005352 | 1.412616 | 1.81364 | 0.6210677 | 1.016466 | 1.422781 | 1.809689
2186.0796 | 0.03128638 | 0.6165432 | 1.014374 | 1.406833 | 1.811575 | 0.6184063 | 1.015899 | 1.418217 | 1.807492
2187.5 | 0.02848885 | 0.6241649 | 1.016609 | 1.412097 | 1.81137 | 0.6084266 | 1.011092 | 1.421049 | 1.806946
2188.9204 | 0.02935399 | 0.6265876 | 1.015924 | 1.420693 | 1.805177 | 0.6121783 | 1.013966 | 1.42284 | 1.815303
2190.3408 | 0.02913446 | 0.6303364 | 1.007838 | 1.41419 | 1.814396 | 0.6177953 | 1.003159 | 1.420801 | 1.816456
2191.7615 | 0.02628864 | 0.6178331 | 1.006062 | 1.416126 | 1.816988 | 0.6179318 | 1.004432 | 1.421659 | 1.813333
2193.1819 | 0.02911527 | 0.6188057 | 1.011771 | 1.41432 | 1.817059 | 0.6181781 | 1.01084 | 1.420611 | 1.816713
2194.6023 | 0.02818599 | 0.6226811 | 1.01357 | 1.418569 | 1.809983 | 0.6188481 | 1.00546 | 1.41074 | 1.811064
2196.0227 | 0.02832161 | 0.6113971 | 1.004485 | 1.416316 | 1.807324 | 0.6130714 | 1.006594 | 1.42515 | 1.803515
2197.4431 | 0.03182919 | 0.6250178 | 1.008952 | 1.410907 | 1.81425 | 0.6104004 | 1.005341 | 1.419228 | 1.811221
2198.8635 | 0.03118795 | 0.6273193 | 1.014764 | 1.414529 | 1.8143 | 0.6205163 | 1.014728 | 1.421605 | 1.814819
2200.2842 | 0.02904847 | 0.6247523 | 1.014992 | 1.415803 | 1.821017 | 0.6125133 | 1.021392 | 1.417357 | 1.810482
2201.7046 | 0.02389786 | 0.6261668 | 1.017783 | 1.418795 | 1.813303 | 0.6124011 | 1.013749 | 1.412604 | 1.815846
2203.125 | 0.02405947 | 0.625124 | 1.010687 | 1.415198 | 1.806578 | 0.6025847 | 1.01188 | 1.415894 | 1.808823
2204.5454 | 0.03184208 | 0.6221857 | 1.00766 | 1.414512 | 1.804666 | 0.6115686 | 1.015781 | 1.428802 | 1.823861
2205.9658 | 0.03150554 | 0.6269869 | 1.010373 | 1.407705 | 1.808725 | 0.6135666 | 1.014248 | 1.425689 | 1.813821
2207.3865 | 0.02775251 | 0.6311886 | 1.012452 | 1.408666 | 1.814694 | 0.6165594 | 1.017838 | 1.421537 | 1.806273
2208.8069 | 0.02965143 | 0.6274948 | 1.005088 | 1.412878 | 1.815184 | 0.6080167 | 1.007836 | 1.428566 | 1.810489
2210.2273 | 0.02647128 | 0.6332301 | 1.008447 | 1.420648 | 1.808798 | 0.6059076 | 1.006983 | 1.429059 | 1.826329
2211.6477 | 0.02644247 | 0.6185329 | 1.014588 | 1.419556 | 1.816854 | 0.6187198 | 1.011418 | 1.426826 | 1.810363
2213.0681 | 0.02379579 | 0.6374375 | 1.009678 | 1.416578 | 1.807749 | 0.6164271 | 1.013214 | 1.409508 | 1.806586
2214.4885 | 0.02460517 | 0.6206644 | 1.014775 | 1.410357 | 1.81727 | 0.6072046 | 1.002606 | 1.42015 | 1.809492
2215.9092 | 0.03015943 | 0.6203054 | 1.014708 | 1.412184 | 1.818905 | 0.6128308 | 1.006167 | 1.429107 | 1.813169
2217.3296 | 0.03181905 | 0.6233819 | 1.010726 | 1.415155 | 1.81585 | 0.6154544 | 1.013241 | 1.430532 | 1.817557
2218.75 | 0.02808912 | 0.6264077 | 1.009277 | 1.424819 | 1.815102 | 0.6115367 | 1.004179 | 1.426241 | 1.818355
2220.1704 | 0.02444208 | 0.612788 | 1.012216 | 1.40954 | 1.816477 | 0.6169522 | 1.019934 | 1.416082 | 1.810424
2221.5908 | 0.021623 | 0.6215745 | 1.019465 | 1.413114 | 1.805824 | 0.606227 | 1.007571 | 1.41798 | 1.803762
2223.0115 | 0.02574057 | 0.6295045 | 1.00438 | 1.412876 | 1.804716 | 0.6059368 | 1.010189 | 1.412923 | 1.809205
2224.4319 | 0.02569612 | 0.6171907 | 1.007609 | 1.410965 | 1.80754 | 0.6073627 | 1.004305 | 1.410158 | 1.803324
2225.8523 | 0.02845351 | 0.6299524 | 1.007254 | 1.411549 | 1.815337 | 0.6154311 | 1.010349 | 1.432472 | 1.809191
2227.2727 | 0.03060448 | 0.6230369 | 1.011584 | 1.412342 | 1.817006 | 0.6081093 | 1.00759 | 1.422917 | 1.814673
2228.6931 | 0.03163026 | 0.6202536 | 1.004659 | 1.406814 | 1.816428 | 0.6094727 | 1.017674 | 1.416254 | 1.810268
2230.1135 | 0.02373455 | 0.6163575 | 1.006937 | 1.412363 | 1.818129 | 0.6110323 | 1.004863 | 1.422945 | 1.813369
2231.5342 | 0.02342386 | 0.6218815 | 1.013827 | 1.41792 | 1.815244 | 0.6112127 | 1.020026 | 1.418237 | 1.811939
2232.9546 | 0.02443705 | 0.6232362 | 1.014323 | 1.406852 | 1.810731 | 0.6047308 | 1.008794 | 1.415548 | 1.807755
2234.375 | 0.02135407 | 0.6209721 | 1.013782 | 1.414862 | 1.813644 | 0.6167602 | 1.021761 | 1.414882 | 1.813744
2235.7954 | 0.02383447 | 0.6236037 | 1.012519 | 1.414556 | 1.822128 | 0.619758 | 1.014057 | 1.415042 | 1.815426
2237.2158 | 0.0291886 | 0.6248754 | 1.018692 | 1.413638 | 1.813132 | 0.6040326 | 1.019251 | 1.422371 | 1.80817
2238.6365 | 0.02976312 | 0.6144244 | 1.015273 | 1.411537 | 1.808766 | 0.6158949 | 1.012231 | 1.412887 | 1.808016
2240.0569 | 0.02163159 | 0.621713 | 1.008304 | 1.417254 | 1.820059 | 0.6159521 | 1.013443 | 1.424099 | 1.804207
2241.4773 | 0.02671413 | 0.6225108 | 1.004023 | 1.409962 | 1.817154 | 0.6110612 | 1.013847 | 1.42242 | 1.816201
2242.8977 | 0.01742237 | 0.621038 | 1.012833 | 1.411151 | 1.804219 | 0.605467 | 1.013977 | 1.429483 | 1.815672
2244.3181 | 0.02308716 | 0.6179633 | 1.002395 | 1.407204 | 1.820704 | 0.6158998 | 1.017894 | 1.413399 | 1.812816
2245.7385 | 0.01952484 | 0.6174514 | 1.011377 | 1.402099 | 1.81591 | 0.6168337 | 1.009798 | 1.418738 | 1.805823
2247.1592 | 0.02039872 | 0.620272 | 1.015144 | 1.407995 | 1.820827 | 0.619309 | 1.00516 | 1.40437 | 1.8
2248.5796 | 0.02735885 | 0.6264483 | 1.009989 | 1.417576 | 1.807455 | 0.6146632 | 1.019737 | 1.41761 | 1.803943
2250 | 0.02287133 | 0.6272835 | 1.010811 | 1.408544 | 1.814423 | 0.6073553 | 1.001885 | 1.416189 | 1.807865
2251.4204 | 0.02107278 | 0.6352333 | 1.015117 | 1.414045 | 1.807463 | 0.61478 | 1.025814 | 1.431656 | 1.811497
2252.8408 | 0.02429713 | 0.6259254 | 1.014957 | 1.414272 | 1.805304 | 0.6206039 | 1.014583 | 1.420328 | 1.818843
2254.2615 | 0.02003625 | 0.6317018 | 1.009844 | 1.413945 | 1.812111 | 0.6128052 | 1.00936 | 1.425754 | 1.814434
2255.6819 | 0.02431625 | 0.6187298 | 1.013977 | 1.417216 | 1.802825 | 0.6149801 | 1.009416 | 1.425399 | 1.806869
2257.1023 | 0.02355265 | 0.6247156 | 1.013998 | 1.410067 | 1.816553 | 0.6126595 | 1.006237 | 1.428075 | 1.813402
2258.5227 | 0.02172342 | 0.6278679 | 1.021549 | 1.415617 | 1.808465 | 0.6199948 | 1.019649 | 1.414021 | 1.811212
2259.9431 | 0.02258493 | 0.6267976 | 1.01346 | 1.411864 | 1.805687 | 0.6163429 | 1.00761 | 1.423433 | 1.81144
2261.3635 | 0.02526256 | 0.6350678 | 1.02542 | 1.417242 | 1.822128 | 0.6239588 | 1.01747 | 1.422916 | 1.81134
2262.7842 | 0.02314596 | 0.6200085 | 1.020763 | 1.420997 | 1.81419 | 0.6208988 | 1.003631 | 1.435037 | 1.813898
2264.2046 | 0.02346815 | 0.6240315 | 1.024519 | 1.416436 | 1.809235 | 0.6280677 | 1.019948 | 1.415287 | 1.818352
2265.625 | 0.02174609 | 0.6243263 | 1.022564 | 1.413403 | 1.808788 | 0.6219478 | 1.025009 | 1.430205 | 1.808034
2267.0454 | 0.05800139 | 0.6581608 | 1.02687 | 1.424857 | 1.83261 | 0.6197052 | 1.046693 | 1.449259 | 1.828297
2268.4658 | 0.02857209 | 0.6275369 | 1.017785 | 1.410603 | 1.812611 | 0.6150134 | 1.02148 | 1.431407 | 1.810678
2269.8865 | 0.02194939 | 0.6303645 | 1.020744 | 1.413221 | 1.808895 | 0.6138558 | 1.020987 | 1.425453 | 1.804412
2271.3069 | 0.01803779 | 0.6184671 | 1.01624 | 1.415922 | 1.812293 | 0.6196107 | 1.007927 | 1.434262 | 1.816601
2272.7273 | 0.02585195 | 0.6173679 | 1.022865 | 1.419397 | 1.813324 | 0.621697 | 1.017962 | 1.421431 | 1.808855
2274.1477 | 0.02020015 | 0.6207161 | 1.029951 | 1.412131 | 1.814566 | 0.6162798 | 1.012773 | 1.429222 | 1.813332
2275.5681 | 0.02345815 | 0.6257429 | 1.025994 | 1.420636 | 1.815882 | 0.6199138 | 1.018399 | 1.410683 | 1.808086
2276.9885 | 0.02356812 | 0.6304498 | 1.02412 | 1.41623 | 1.81108 | 0.6196381 | 1.003356 | 1.435057 | 1.811852
2278.4092 | 0.02640069 | 0.6311912 | 1.021812 | 1.418677 | 1.814502 | 0.6139492 | 1.016106 | 1.423198 | 1.80827
2279.8296 | 0.02190866 | 0.6328287 | 1.023222 | 1.416936 | 1.812423 | 0.6171506 | 1.020592 | 1.422238 | 1.81405
2281.25 | 0.02356198 | 0.6253646 | 1.014815 | 1.409125 | 1.814112 | 0.6276955 | 1.029921 | 1.420226 | 1.809589
2282.6704 | 0.02022275 | 0.6298553 | 1.0236 | 1.413997 | 1.814381 | 0.6239127 | 1.013982 | 1.422488 | 1.814775
2284.0908 | 0.0219328 | 0.6190911 | 1.027724 | 1.418774 | 1.82603 | 0.628289 | 1.019866 | 1.436966 | 1.80779
2285.5115 | 0.01803624 | 0.6230052 | 1.022572 | 1.418475 | 1.810367 | 0.6270562 | 1.017182 | 1.436674 | 1.814007
2286.9319 | 0.0244046 | 0.6211787 | 1.029826 | 1.410566 | 1.813068 | 0.6195827 | 1.016695 | 1.418279 | 1.82332
2288.3523 | 0.02047515 | 0.6243736 | 1.027181 | 1.41516 | 1.809922 | 0.6211251 | 1.026759 | 1.426082 | 1.815495
2289.7727 | 0.01844684 | 0.6282814 | 1.022491 | 1.417345 | 1.802704 | 0.6161981 | 1.021774 | 1.430689 | 1.809437
2291.1931 | 0.01869555 | 0.6225094 | 1.02237 | 1.409088 | 1.810618 | 0.6218949 | 1.020134 | 1.424213 | 1.802559
2292.6135 | 0.02360005 | 0.6329394 | 1.02576 | 1.407758 | 1.810562 | 0.6206774 | 1.024662 | 1.424078 | 1.81037
2294.0342 | 0.01615431 | 0.6378112 | 1.018592 | 1.41747 | 1.815407 | 0.6186852 | 1.017447 | 1.422725 | 1.818042
2295.4546 | 0.01678519 | 0.6319911 | 1.026266 | 1.418009 | 1.806021 | 0.6213925 | 1.01755 | 1.42439 | 1.813246
2296.875 | 0.0177386 | 0.6274907 | 1.018443 | 1.416184 | 1.803332 | 0.625444 | 1.021493 | 1.416931 | 1.812158
2298.2954 | 0.01467182 | 0.6327229 | 1.029809 | 1.418441 | 1.814092 | 0.625735 | 1.014313 | 1.425222 | 1.818064
2299.7158 | 0.01850343 | 0.6282659 | 1.02324 | 1.413153 | 1.813874 | 0.6221792 | 1.017691 | 1.43699 | 1.807633
2301.1365 | 0.02503793 | 0.6247664 | 1.018498 | 1.418282 | 1.813112 | 0.6179379 | 1.016044 | 1.429346 | 1.80483
2302.5569 | 0.02318344 | 0.6374629 | 1.023824 | 1.426608 | 1.805896 | 0.6250156 | 1.008116 | 1.421346 | 1.818676
2303.9773 | 0.02885095 | 0.6380406 | 1.026003 | 1.419473 | 1.813201 | 0.6251282 | 1.029403 | 1.428416 | 1.805053
2305.3977 | 0.0246031 | 0.6319259 | 1.031119 | 1.416048 | 1.826634 | 0.6215357 | 1.015104 | 1.431475 | 1.801926
2306.8181 | 0.02279024 | 0.6333355 | 1.035698 | 1.416776 | 1.818256 | 0.6218808 | 1.02923 | 1.425729 | 1.808755
2308.2385 | 0.02860424 | 0.6271151 | 1.035104 | 1.412444 | 1.825784 | 0.6279766 | 1.007992 | 1.43756 | 1.813886
2309.6592 | 0.02674961 | 0.6346806 | 1.020558 | 1.419447 | 1.826561 | 0.6233908 | 1.025276 | 1.427406 | 1.815043
2311.0796 | 0.02373529 | 0.6344779 | 1.023698 | 1.423055 | 1.814073 | 0.6239491 | 1.023262 | 1.425675 | 1.8182
2312.5 | 0.02406309 | 0.6279913 | 1.023242 | 1.414453 | 1.807225 | 0.6238181 | 1.015713 | 1.42715 | 1.810037
2313.9204 | 0.02512198 | 0.6361083 | 1.026092 | 1.418306 | 1.815377 | 0.6221672 | 1.021773 | 1.429196 | 1.822424
2315.3408 | 0.02258293 | 0.6389714 | 1.029139 | 1.418088 | 1.80459 | 0.623255 | 1.025805 | 1.432036 | 1.820578
2316.7615 | 0.02890101 | 0.6243311 | 1.038906 | 1.420349 | 1.81465 | 0.6357468 | 1.031842 | 1.412967 | 1.817097
2318.1819 | 0.02633241 | 0.6515579 | 1.029914 | 1.414352 | 1.817523 | 0.6266929 | 1.024836 | 1.427637 | 1.815258
2319.6023 | 0.02356213 | 0.6395937 | 1.02911 | 1.421504 | 1.822974 | 0.63242 | 1.021488 | 1.435202 | 1.813045
2321.0227 | 0.02052507 | 0.6472421 | 1.035221 | 1.41482 | 1.807821 | 0.6297143 | 1.02767 | 1.422644 | 1.812013
2322.4431 | 0.02603823 | 0.6395937 | 1.031596 | 1.414069 | 1.82008 | 0.6365685 | 1.018879 | 1.437412 | 1.816646
2323.8635 | 0.02474433 | 0.6493131 | 1.042578 | 1.418173 | 1.819021 | 0.6331499 | 1.013937 | 1.427762 | 1.81248
2325.2842 | 0.02704623 | 0.6465534 | 1.038682 | 1.41421 | 1.807748 | 0.6333932 | 1.024364 | 1.441362 | 1.82026
2326.7046 | 0.02634174 | 0.6465534 | 1.047744 | 1.418256 | 1.818047 | 0.6336365 | 1.019824 | 1.434577 | 1.814847
2328.125 | 0.03257953 | 0.6465534 | 1.03874 | 1.422251 | 1.811822 | 0.6338798 | 1.029715 | 1.446102 | 1.813765
2329.5454 | 0.03328795 | 0.6465534 | 1.053707 | 1.425789 | 1.81627 | 0.6341231 | 1.031771 | 1.436191 | 1.819564
2330.9658 | 0.0271934 | 0.6465534 | 1.051988 | 1.424036 | 1.828136 | 0.6343664 | 1.041458 | 1.455272 | 1.816654
2332.3865 | 0.02699394 | 0.6395937 | 1.043323 | 1.425705 | 1.812372 | 0.6346097 | 1.029903 | 1.447995 | 1.826557
2333.8069 | 0.03531619 | 0.6465534 | 1.048634 | 1.419923 | 1.817984 | 0.634853 | 1.02546 | 1.445054 | 1.814797
2335.2273 | 0.03160552 | 0.6395937 | 1.040062 | 1.414524 | 1.819848 | 0.6350963 | 1.03012 | 1.434558 | 1.824179
2336.6477 | 0.03657934 | 0.6395937 | 1.05328 | 1.423589 | 1.81379 | 0.6353396 | 1.027594 | 1.437901 | 1.81046
2338.0681 | 0.0271486 | 0.6395937 | 1.04531 | 1.414648 | 1.818732 | 0.6380197 | 1.028833 | 1.425132 | 1.819478
2339.4885 | 0.0292103 | 0.6395937 | 1.043071 | 1.422342 | 1.822238 | 0.638263 | 1.023981 | 1.439042 | 1.820958
2340.9092 | 0.03226884 | 0.6592207 | 1.04159 | 1.426266 | 1.821637 | 0.6360695 | 1.028575 | 1.428006 | 1.820017
2342.3296 | 0.03050731 | 0.6457744 | 1.046755 | 1.416464 | 1.816227 | 0.6363128 | 1.0199 | 1.428693 | 1.824282
2343.75 | 0.03385647 | 0.6502787 | 1.042256 | 1.42228 | 1.826276 | 0.6389929 | 1.026677 | 1.439633 | 1.813222
2345.1704 | 0.0275075 | 0.6486478 | 1.045398 | 1.422063 | 1.823151 | 0.6389212 | 1.029695 | 1.425819 | 1.815116
2346.5908 | 0.02586529 | 0.6447184 | 1.037226 | 1.419606 | 1.818595 | 0.6349647 | 1.023918 | 1.427428 | 1.817813
2348.0115 | 0.02809905 | 0.6475913 | 1.037664 | 1.417156 | 1.821865 | 0.6358915 | 1.029498 | 1.413869 | 1.82581
2349.4319 | 0.03084793 | 0.6403704 | 1.038103 | 1.420855 | 1.825791 | 0.6375293 | 1.020931 | 1.426515 | 1.821328
2350.8523 | 0.029011 | 0.6437076 | 1.044689 | 1.422387 | 1.824964 | 0.6402094 | 1.028788 | 1.434662 | 1.813183
2352.2727 | 0.03375366 | 0.6453634 | 1.042142 | 1.417973 | 1.831961 | 0.6390123 | 1.024254 | 1.426274 | 1.821897
2353.6931 | 0.02970446 | 0.6459305 | 1.036509 | 1.427234 | 1.822258 | 0.6412427 | 1.025708 | 1.43812 | 1.823195
2355.1135 | 0.02736945 | 0.6457367 | 1.039256 | 1.423994 | 1.822263 | 0.6431366 | 1.029724 | 1.460991 | 1.809333
2356.5342 | 0.03264146 | 0.648911 | 1.04131 | 1.420769 | 1.826015 | 0.6371952 | 1.031189 | 1.445263 | 1.811458
2357.9546 | 0.03111389 | 0.6397275 | 1.041228 | 1.426153 | 1.820338 | 0.6408949 | 1.039303 | 1.424954 | 1.814303
2359.375 | 0.02921875 | 0.6428406 | 1.044078 | 1.419973 | 1.823277 | 0.6455111 | 1.027092 | 1.426553 | 1.826922
2360.7954 | 0.02780857 | 0.6406038 | 1.046564 | 1.418761 | 1.825821 | 0.6368057 | 1.034091 | 1.41466 | 1.819968
2362.2158 | 0.02807831 | 0.642526 | 1.040514 | 1.422668 | 1.822818 | 0.6332445 | 1.027637 | 1.433676 | 1.813607
2363.6365 | 0.03118403 | 0.6435405 | 1.044422 | 1.423676 | 1.825949 | 0.630223 | 1.028271 | 1.431563 | 1.821734
2365.0569 | 0.03451296 | 0.6412324 | 1.047985 | 1.420989 | 1.82855 | 0.6406242 | 1.03435 | 1.4443 | 1.814914
2366.4773 | 0.03175136 | 0.6421702 | 1.046631 | 1.427789 | 1.828404 | 0.6367494 | 1.032869 | 1.438876 | 1.816835
2367.8977 | 0.03247644 | 0.6410397 | 1.051525 | 1.426147 | 1.828842 | 0.6356693 | 1.034136 | 1.441805 | 1.815936
2369.3181 | 0.03318197 | 0.6420195 | 1.047732 | 1.425385 | 1.825914 | 0.64432 | 1.029207 | 1.433302 | 1.821961
2370.7385 | 0.03363871 | 0.6486565 | 1.043706 | 1.424538 | 1.821956 | 0.6445562 | 1.040783 | 1.445043 | 1.822329
2372.1592 | 0.03447816 | 0.6405056 | 1.050262 | 1.42298 | 1.821756 | 0.6432058 | 1.040229 | 1.443207 | 1.818604
2373.5796 | 0.03508866 | 0.6496082 | 1.051695 | 1.426316 | 1.818834 | 0.6465943 | 1.03979 | 1.433237 | 1.823587
2375 | 0.03292304 | 0.6481478 | 1.047733 | 1.426637 | 1.826739 | 0.6476698 | 1.035421 | 1.427928 | 1.823687
2376.4204 | 0.03401925 | 0.6420089 | 1.051337 | 1.425826 | 1.817889 | 0.6404638 | 1.035407 | 1.433559 | 1.815733
2377.8408 | 0.03452104 | 0.6426281 | 1.04919 | 1.42522 | 1.818777 | 0.6382238 | 1.034734 | 1.447103 | 1.816785
2379.2615 | 0.03436528 | 0.6454856 | 1.053032 | 1.422748 | 1.825358 | 0.6447046 | 1.034725 | 1.44725 | 1.82169
2380.6819 | 0.03390557 | 0.6468712 | 1.050689 | 1.422214 | 1.826618 | 0.6424197 | 1.034982 | 1.446627 | 1.815011
2382.1023 | 0.03618177 | 0.6499123 | 1.048928 | 1.428564 | 1.825978 | 0.6454612 | 1.043841 | 1.442406 | 1.819576
2383.5227 | 0.03311331 | 0.6527376 | 1.053672 | 1.427486 | 1.827023 | 0.6440596 | 1.042479 | 1.444215 | 1.82357
2384.9431 | 0.03272744 | 0.6516017 | 1.055812 | 1.42452 | 1.826708 | 0.6479828 | 1.044034 | 1.436697 | 1.82012
2386.3635 | 0.033516 | 0.6510808 | 1.060329 | 1.423994 | 1.830123 | 0.6484548 | 1.038798 | 1.441533 | 1.817216
2387.7842 | 0.03458933 | 0.6578167 | 1.058094 | 1.423362 | 1.823015 | 0.6469886 | 1.037481 | 1.444425 | 1.822943
2389.2046 | 0.03257175 | 0.6569797 | 1.054617 | 1.426188 | 1.817909 | 0.647513 | 1.035178 | 1.448406 | 1.825045
2390.625 | 0.03371042 | 0.6572005 | 1.055657 | 1.431043 | 1.826901 | 0.6468687 | 1.03525 | 1.44681 | 1.817699
2392.0454 | 0.03358599 | 0.6563785 | 1.053429 | 1.431418 | 1.832035 | 0.6487786 | 1.039496 | 1.444721 | 1.818898
2393.4658 | 0.03569043 | 0.6541245 | 1.053755 | 1.431805 | 1.829507 | 0.6436402 | 1.038274 | 1.44487 | 1.820374
2394.8865 | 0.03640381 | 0.6530502 | 1.052466 | 1.427267 | 1.828223 | 0.6440554 | 1.042609 | 1.449949 | 1.824127
2396.3069 | 0.03630561 | 0.6529151 | 1.049809 | 1.429579 | 1.830578 | 0.6445676 | 1.045064 | 1.453429 | 1.82403
2397.7273 | 0.03597847 | 0.6582427 | 1.049795 | 1.430547 | 1.829812 | 0.6434184 | 1.042718 | 1.455775 | 1.824598
2399.1477 | 0.0383702 | 0.6583233 | 1.048832 | 1.425108 | 1.829397 | 0.6470411 | 1.044506 | 1.444727 | 1.825183
2400.5681 | 0.03835932 | 0.655062 | 1.050789 | 1.423298 | 1.832283 | 0.6483261 | 1.039754 | 1.439805 | 1.825466
2401.9885 | 0.03627812 | 0.6544683 | 1.055271 | 1.427632 | 1.831519 | 0.6456546 | 1.042915 | 1.441582 | 1.827757
2403.4092 | 0.0387609 | 0.6570802 | 1.054747 | 1.429251 | 1.829916 | 0.6490623 | 1.046659 | 1.451739 | 1.824626
2404.8296 | 0.03647359 | 0.6553446 | 1.055371 | 1.431914 | 1.828651 | 0.6501234 | 1.047429 | 1.450577 | 1.821175
2406.25 | 0.03488455 | 0.6536604 | 1.059309 | 1.434162 | 1.82966 | 0.6498143 | 1.048535 | 1.452783 | 1.82379
2407.6704 | 0.03572124 | 0.6577057 | 1.059481 | 1.432526 | 1.833965 | 0.6531036 | 1.046671 | 1.460304 | 1.831959
2409.0908 | 0.03548973 | 0.6615347 | 1.060414 | 1.432272 | 1.833576 | 0.6565803 | 1.04551 | 1.454378 | 1.832133
2410.5115 | 0.03421664 | 0.6591013 | 1.062074 | 1.435403 | 1.831604 | 0.6550563 | 1.048066 | 1.447021 | 1.828165
2411.9319 | 0.03426804 | 0.6595856 | 1.062572 | 1.433684 | 1.828271 | 0.6585417 | 1.053416 | 1.448019 | 1.830896
2413.3523 | 0.03891332 | 0.6575924 | 1.060881 | 1.432356 | 1.831786 | 0.6628141 | 1.054507 | 1.444771 | 1.83206
2414.7727 | 0.03942058 | 0.6569509 | 1.061354 | 1.433449 | 1.836809 | 0.6568069 | 1.052214 | 1.448488 | 1.828253
2416.1931 | 0.04052805 | 0.6590562 | 1.060442 | 1.436547 | 1.840322 | 0.6640089 | 1.054591 | 1.454519 | 1.830063
2417.6135 | 0.03856566 | 0.6529897 | 1.059245 | 1.431463 | 1.838814 | 0.6642522 | 1.049629 | 1.454039 | 1.82982
2419.0342 | 0.03940398 | 0.6543959 | 1.069646 | 1.434939 | 1.841125 | 0.6646965 | 1.053504 | 1.455262 | 1.827412
2420.4546 | 0.03940784 | 0.663334 | 1.067582 | 1.433747 | 1.838316 | 0.6661872 | 1.056857 | 1.457815 | 1.834289
2421.875 | 0.0411627 | 0.6702834 | 1.070853 | 1.431703 | 1.835587 | 0.6665873 | 1.054031 | 1.457061 | 1.836098
2423.2954 | 0.04115974 | 0.6656276 | 1.074702 | 1.439247 | 1.831256 | 0.6654263 | 1.057566 | 1.451835 | 1.837235
2424.7158 | 0.03959019 | 0.6708101 | 1.068454 | 1.442443 | 1.838521 | 0.6673871 | 1.052442 | 1.456316 | 1.837458
2426.1365 | 0.04380833 | 0.6727779 | 1.069535 | 1.43655 | 1.839805 | 0.6626044 | 1.058208 | 1.460006 | 1.837122
2427.5569 | 0.04195193 | 0.6685577 | 1.070983 | 1.435165 | 1.840797 | 0.6674275 | 1.067017 | 1.466668 | 1.835169
2428.9773 | 0.04406089 | 0.669712 | 1.073778 | 1.442235 | 1.844151 | 0.668117 | 1.057257 | 1.460913 | 1.841007
2430.3977 | 0.0450663 | 0.6728086 | 1.068535 | 1.441801 | 1.838293 | 0.6714474 | 1.054115 | 1.468936 | 1.834814
2431.8181 | 0.04253022 | 0.6800909 | 1.074962 | 1.446286 | 1.843163 | 0.6728719 | 1.056904 | 1.457152 | 1.833778
2433.2385 | 0.04547285 | 0.6844322 | 1.072485 | 1.44473 | 1.849088 | 0.6688469 | 1.05533 | 1.463829 | 1.84185
2434.6592 | 0.0488349 | 0.6822171 | 1.073604 | 1.44176 | 1.841419 | 0.6690902 | 1.061543 | 1.452351 | 1.844131
2436.0796 | 0.04302081 | 0.684344 | 1.073476 | 1.442959 | 1.848101 | 0.6693335 | 1.057583 | 1.458309 | 1.839752
2437.5 | 0.0490639 | 0.6745524 | 1.075161 | 1.442164 | 1.837508 | 0.6695768 | 1.057095 | 1.455455 | 1.838898
2438.9204 |  | 0.6766715 | 1.071138 | 1.449554 | 1.853166 | 0.6698201 | 1.068724 | 1.462158 | 1.843144
2440.3408 | 0.04781281 | 0.6794712 | 1.073934 | 1.440349 | 1.848876 | 0.6718222 | 1.061894 | 1.462662 | 1.850816
2441.7615 | 0.0481975 | 0.6832792 | 1.077102 | 1.445103 | 1.84673 | 0.6703067 | 1.062676 | 1.460851 | 1.83907
2443.1819 | 0.04436855 | 0.6875264 | 1.07546 | 1.451872 | 1.851701 | 0.67055 | 1.064459 | 1.466858 | 1.848937
2444.6023 | 0.04371072 | 0.6858817 | 1.081646 | 1.450603 | 1.841468 | 0.6707933 | 1.060029 | 1.465084 | 1.844686
2446.0227 | 0.04759507 | 0.6836841 | 1.08127 | 1.454616 | 1.853225 | 0.6745532 | 1.070119 | 1.475619 | 1.844022
2447.4431 | 0.04608787 | 0.6736337 | 1.078438 | 1.445504 | 1.850389 | 0.6712798 | 1.057592 | 1.469471 | 1.847056
2448.8635 | 0.04186075 | 0.6775376 | 1.073348 | 1.451551 | 1.846453 | 0.6763896 | 1.07182 | 1.463483 | 1.841147
2450.2842 | 0.04480923 | 0.6768719 | 1.072222 | 1.450986 | 1.848885 | 0.6761464 | 1.069517 | 1.466402 | 1.845184
2451.7046 | 0.04497543 | 0.6717646 | 1.077893 | 1.45122 | 1.851025 | 0.6692421 | 1.068506 | 1.461122 | 1.840197
2453.125 | 0.04666949 | 0.6811715 | 1.076443 | 1.450057 | 1.849499 | 0.6704954 | 1.062341 | 1.469363 | 1.842752
2454.5454 | 0.04845465 | 0.6765803 | 1.079441 | 1.452575 | 1.85333 | 0.6689254 | 1.062262 | 1.470714 | 1.845056
2455.9658 | 0.04494039 | 0.6706323 | 1.076447 | 1.451675 | 1.848933 | 0.6686491 | 1.059568 | 1.460985 | 1.840762
2457.3865 | 0.04547617 | 0.6656722 | 1.071906 | 1.455022 | 1.853328 | 0.665553 | 1.060879 | 1.463101 | 1.842173
2458.8069 | 0.04857292 | 0.6717855 | 1.073364 | 1.450521 | 1.850797 | 0.6606761 | 1.065829 | 1.474062 | 1.8443
2460.2273 | 0.04693338 | 0.6760722 | 1.07309 | 1.44535 | 1.847436 | 0.6673987 | 1.069067 | 1.471315 | 1.845662
2461.6477 | 0.04642574 | 0.6737046 | 1.075021 | 1.449513 | 1.851466 | 0.6644751 | 1.065408 | 1.474916 | 1.845965
2463.0681 | 0.04505416 | 0.6689448 | 1.072396 | 1.450253 | 1.850191 | 0.663779 | 1.066782 | 1.470278 | 1.842726
2464.4885 | 0.0493246 | 0.6679266 | 1.07331 | 1.449492 | 1.853073 | 0.6688297 | 1.064394 | 1.461299 | 1.844616
2465.9092 | 0.04971225 | 0.6740725 | 1.072021 | 1.450779 | 1.854851 | 0.6666786 | 1.06333 | 1.467607 | 1.84866
2467.3296 | 0.05179663 | 0.6741248 | 1.070076 | 1.451402 | 1.860368 | 0.6650888 | 1.060796 | 1.464137 | 1.848115
2468.75 | 0.05029691 | 0.6700509 | 1.07518 | 1.453168 | 1.85314 | 0.6627923 | 1.066169 | 1.462314 | 1.844273
2470.1704 | 0.04807411 | 0.6670456 | 1.073263 | 1.447346 | 1.852011 | 0.6616375 | 1.062873 | 1.461159 | 1.840044
2471.5908 | 0.05046377 | 0.6657084 | 1.069791 | 1.447882 | 1.849848 | 0.6608271 | 1.071269 | 1.476605 | 1.839176
2473.0115 | 0.05079277 | 0.6720775 | 1.069895 | 1.454201 | 1.848031 | 0.6649169 | 1.065106 | 1.46829 | 1.840168
2474.4319 | 0.04911256 | 0.6754309 | 1.074629 | 1.453846 | 1.848349 | 0.6622093 | 1.065577 | 1.463537 | 1.840563
2475.8523 | 0.05114961 | 0.670316 | 1.076116 | 1.449159 | 1.850448 | 0.6629466 | 1.062094 | 1.46662 | 1.845933
2477.2727 | 0.05302801 | 0.6721487 | 1.075514 | 1.448929 | 1.850931 | 0.6672712 | 1.061549 | 1.464895 | 1.847891
2478.6931 | 0.0521902 | 0.6764491 | 1.077981 | 1.447523 | 1.847701 | 0.6620132 | 1.05973 | 1.471876 | 1.846492
2480.1135 | 0.05500995 | 0.6739781 | 1.077946 | 1.446856 | 1.846986 | 0.66293 | 1.058969 | 1.470801 | 1.843073
2481.5342 | 0.0517005 | 0.6748065 | 1.07253 | 1.447186 | 1.853232 | 0.6610691 | 1.062469 | 1.462818 | 1.84523
2482.9546 | 0.04990993 | 0.6738326 | 1.070664 | 1.447205 | 1.85069 | 0.6637711 | 1.06392 | 1.465579 | 1.838578
2484.375 | 0.05107377 | 0.6720301 | 1.074463 | 1.445388 | 1.847913 | 0.6634752 | 1.065635 | 1.464709 | 1.843667
2485.7954 | 0.05109258 | 0.6791765 | 1.075842 | 1.447908 | 1.843395 | 0.6654181 | 1.067764 | 1.469915 | 1.845506
2487.2158 | 0.05404624 | 0.6811769 | 1.07484 | 1.450276 | 1.845388 | 0.6636695 | 1.066714 | 1.466986 | 1.843207
2488.6365 | 0.05723964 | 0.6771465 | 1.077399 | 1.452187 | 1.846509 | 0.6658955 | 1.068303 | 1.466151 | 1.840368
2490.0569 | 0.05732 | 0.6729001 | 1.079429 | 1.456986 | 1.846118 | 0.6613887 | 1.066623 | 1.463544 | 1.839213
2491.4773 | 0.05710559 | 0.6700442 | 1.077593 | 1.449676 | 1.853416 | 0.6601153 | 1.064959 | 1.464197 | 1.849143
2492.8977 | 0.05682577 | 0.6739777 | 1.080127 | 1.444318 | 1.853916 | 0.6680453 | 1.060087 | 1.463883 | 1.843111
2494.3181 | 0.05766817 | 0.6729863 | 1.080451 | 1.44433 | 1.851202 | 0.6659314 | 1.063716 | 1.470395 | 1.835883
2495.7385 | 0.05481546 | 0.6724974 | 1.085452 | 1.442505 | 1.846336 | 0.6676363 | 1.061142 | 1.469815 | 1.845385
2497.1592 | 0.05343328 | 0.6734863 | 1.081469 | 1.4495 | 1.843774 | 0.6700954 | 1.066468 | 1.464304 | 1.838449
2498.5796 | 0.0587775 | 0.676785 | 1.077014 | 1.448769 | 1.837653 | 0.664137 | 1.063015 | 1.461683 | 1.837226
2500 | 0.05838725 | 0.6747469 | 1.08049 | 1.445977 | 1.84674 | 0.6648335 | 1.064487 | 1.462082 | 1.844505
2501.4204 | 0.06130351 | 0.668515 | 1.081904 | 1.446396 | 1.847193 | 0.6626009 | 1.066338 | 1.46449 | 1.843658
2502.8408 | 0.05745613 | 0.6705494 | 1.084687 | 1.443955 | 1.848123 | 0.6659191 | 1.06916 | 1.478692 | 1.836932
2504.2615 | 0.05518104 | 0.6777701 | 1.078692 | 1.447933 | 1.845756 | 0.6648822 | 1.063118 | 1.468643 | 1.839119
2505.6819 | 0.05496936 | 0.6691526 | 1.082767 | 1.446481 | 1.84095 | 0.6618971 | 1.059299 | 1.460234 | 1.839582
2507.1023 | 0.05691939 | 0.6686823 | 1.084511 | 1.450202 | 1.852646 | 0.6631998 | 1.068067 | 1.469461 | 1.841402
2508.5227 | 0.05838452 | 0.6706599 | 1.083676 | 1.445601 | 1.840872 | 0.6645133 | 1.060517 | 1.471057 | 1.837082
2509.9431 | 0.0586153 | 0.6705017 | 1.083424 | 1.44579 | 1.851841 | 0.66624 | 1.070116 | 1.474202 | 1.842507
2511.3635 | 0.06342552 | 0.6815818 | 1.083883 | 1.456702 | 1.860988 | 0.6720946 | 1.06902 | 1.462621 | 1.837478
2512.7842 | 0.06146698 | 0.6713294 | 1.084427 | 1.450056 | 1.854825 | 0.6632555 | 1.066076 | 1.47718 | 1.841517
2514.2046 | 0.05958265 | 0.6764216 | 1.084512 | 1.447912 | 1.844437 | 0.6605796 | 1.064078 | 1.465475 | 1.831286
2515.625 | 0.05953613 | 0.6732778 | 1.086699 | 1.451428 | 1.857209 | 0.6633688 | 1.066868 | 1.464085 | 1.839246
2517.0454 | 0.06364483 | 0.6684611 | 1.086543 | 1.452899 | 1.846943 | 0.6661118 | 1.066824 | 1.463857 | 1.840219
2518.4658 | 0.06720899 | 0.6764011 | 1.084694 | 1.441967 | 1.851113 | 0.6622248 | 1.069071 | 1.454376 | 1.841371
2519.8865 | 0.06562233 | 0.6752103 | 1.08559 | 1.448593 | 1.856065 | 0.6635181 | 1.06942 | 1.46534 | 1.838755
2521.3069 | 0.06374836 | 0.6654309 | 1.082987 | 1.443426 | 1.850181 | 0.6557617 | 1.066414 | 1.4765 | 1.840762
2522.7273 | 0.06263526 | 0.6693551 | 1.089164 | 1.443553 | 1.854163 | 0.6589903 | 1.066022 | 1.471135 | 1.842861
2524.1477 | 0.06316823 | 0.6695584 | 1.083104 | 1.445004 | 1.854023 | 0.6601393 | 1.068761 | 1.477477 | 1.837025
2525.5681 | 0.0632168 | 0.67313 | 1.083986 | 1.447536 | 1.851676 | 0.6628807 | 1.064099 | 1.474601 | 1.833383
2526.9885 | 0.06586695 | 0.6823772 | 1.082063 | 1.445447 | 1.852094 | 0.6565743 | 1.064743 | 1.465315 | 1.83947
2528.4092 | 0.06523504 | 0.6742954 | 1.08601 | 1.447233 | 1.852359 | 0.6590711 | 1.071071 | 1.467031 | 1.837052
2529.8296 | 0.06397182 | 0.6693854 | 1.089713 | 1.446553 | 1.854843 | 0.6624816 | 1.069528 | 1.46351 | 1.842031
2531.25 | 0.06696858 | 0.6726958 | 1.092312 | 1.448881 | 1.857439 | 0.6612745 | 1.062585 | 1.466206 | 1.843612
2532.6704 | 0.06891661 | 0.6728173 | 1.086761 | 1.445559 | 1.856779 | 0.6604699 | 1.062257 | 1.459955 | 1.84091
2534.0908 | 0.06957644 | 0.6793775 | 1.087579 | 1.448197 | 1.85443 | 0.6589662 | 1.064379 | 1.458876 | 1.842078
2535.5115 | 0.0678018 | 0.6771036 | 1.091158 | 1.450944 | 1.854869 | 0.6648442 | 1.067598 | 1.467255 | 1.842603
2536.9319 | 0.06448581 | 0.6684361 | 1.090441 | 1.450352 | 1.860036 | 0.6668599 | 1.068243 | 1.456124 | 1.839928
2538.3523 | 0.06442997 | 0.6729841 | 1.092681 | 1.448103 | 1.858395 | 0.6653102 | 1.072167 | 1.461626 | 1.835264
2539.7727 | 0.06254342 | 0.6772093 | 1.091002 | 1.445168 | 1.855198 | 0.6582855 | 1.07593 | 1.458804 | 1.839284
2541.1931 | 0.06205956 | 0.6775105 | 1.085956 | 1.445698 | 1.853987 | 0.6632208 | 1.075992 | 1.45594 | 1.842213
2542.6135 | 0.06299581 | 0.6789686 | 1.08593 | 1.444917 | 1.85149 | 0.66434 | 1.071211 | 1.456754 | 1.843274
2544.0342 | 0.06555663 | 0.6774089 | 1.087975 | 1.443123 | 1.852457 | 0.6617703 | 1.070096 | 1.462243 | 1.843801
2545.4546 | 0.06962925 | 0.6752209 | 1.086698 | 1.441296 | 1.852992 | 0.6629509 | 1.069426 | 1.470976 | 1.846225
2546.875 | 0.07288168 | 0.6832475 | 1.089055 | 1.445625 | 1.860126 | 0.6575402 | 1.078657 | 1.477545 | 1.843484
2548.2954 | 0.0693501 | 0.6780528 | 1.094363 | 1.443085 | 1.850337 | 0.6613348 | 1.079884 | 1.481846 | 1.842086
2549.7158 | 0.0705823 | 0.6756108 | 1.100405 | 1.450756 | 1.858415 | 0.6701913 | 1.084336 | 1.474324 | 1.84766
2551.1365 | 0.07777329 | 0.6804282 | 1.09555 | 1.451524 | 1.857487 | 0.6725735 | 1.076133 | 1.470467 | 1.831932
2552.5569 | 0.0781582 | 0.6735106 | 1.095314 | 1.4509 | 1.85246 | 0.668197 | 1.068341 | 1.47424 | 1.838761
2553.9773 | 0.07425067 | 0.6884002 | 1.098387 | 1.456119 | 1.849971 | 0.6695354 | 1.066228 | 1.470853 | 1.843057
2555.3977 | 0.07690934 | 0.6905992 | 1.094534 | 1.452917 | 1.851168 | 0.6712296 | 1.063305 | 1.475679 | 1.834369
2556.8181 | 0.0784749 | 0.6809347 | 1.100336 | 1.453292 | 1.869957 | 0.6671967 | 1.074356 | 1.47901 | 1.85093
2558.2385 | 0.07821893 | 0.6812775 | 1.09582 | 1.451929 | 1.85758 | 0.666955 | 1.079341 | 1.478064 | 1.846825
2559.6592 | 0.07712004 | 0.686108 | 1.096178 | 1.456083 | 1.862819 | 0.6619547 | 1.076472 | 1.469104 | 1.846622
2561.0796 | 0.08576699 | 0.6782912 | 1.09204 | 1.459575 | 1.855362 | 0.6698423 | 1.075713 | 1.476742 | 1.85223
2562.5 | 0.08004935 | 0.6817765 | 1.098192 | 1.456532 | 1.858388 | 0.6682907 | 1.085884 | 1.473417 | 1.850991
2563.9204 | 0.08671174 | 0.6863653 | 1.092527 | 1.452126 | 1.860515 | 0.6667104 | 1.08178 | 1.471282 | 1.845851
2565.3408 | 0.08226422 | 0.6923826 | 1.096851 | 1.451461 | 1.860266 | 0.6682447 | 1.082537 | 1.47376 | 1.847344
2566.7615 | 0.08121673 | 0.6920651 | 1.103887 | 1.455136 | 1.86343 | 0.6686707 | 1.075944 | 1.480479 | 1.849609
2568.1819 | 0.08402723 | 0.6835841 | 1.101028 | 1.453215 | 1.864238 | 0.6696442 | 1.079756 | 1.491878 | 1.843014
2569.6023 | 0.08057468 | 0.6922229 | 1.096999 | 1.45587 | 1.859516 | 0.6729794 | 1.084231 | 1.487123 | 1.852948
2571.0227 | 0.0824736 | 0.6816125 | 1.100528 | 1.45544 | 1.872197 | 0.6746576 | 1.084106 | 1.493986 | 1.853866
2572.4431 | 0.08235783 | 0.6865989 | 1.109039 | 1.461985 | 1.86148 | 0.676437 | 1.085925 | 1.482574 | 1.852835
2573.8635 | 0.08123563 | 0.68855 | 1.110064 | 1.461015 | 1.877183 | 0.6744145 | 1.090467 | 1.483835 | 1.853316
2575.2842 | 0.08756821 | 0.6804697 | 1.106513 | 1.456408 | 1.875828 | 0.6724421 | 1.085795 | 1.472651 | 1.853966
2576.7046 | 0.09000314 | 0.6799092 | 1.110126 | 1.457468 | 1.874632 | 0.6687256 | 1.083759 | 1.479112 | 1.858991
2578.125 | 0.08192582 | 0.686181 | 1.112574 | 1.457414 | 1.870626 | 0.6782445 | 1.088695 | 1.49202 | 1.857983
2579.5454 | 0.08212246 | 0.6976164 | 1.110006 | 1.457898 | 1.870004 | 0.6831413 | 1.103317 | 1.481678 | 1.855278
2580.9658 | 0.0842352 | 0.7006393 | 1.109308 | 1.461338 | 1.876354 | 0.680845 | 1.096899 | 1.484868 | 1.855243
2582.3865 | 0.0896883 | 0.6952851 | 1.108728 | 1.46243 | 1.878153 | 0.6791405 | 1.094862 | 1.49773 | 1.854173
2583.8069 | 0.09207033 | 0.6910965 | 1.11456 | 1.462806 | 1.880351 | 0.6810537 | 1.095166 | 1.50665 | 1.861779
2585.2273 | 0.08835381 | 0.6844096 | 1.112914 | 1.465158 | 1.884233 | 0.6806528 | 1.099215 | 1.505877 | 1.860632
2586.6477 | 0.09244931 | 0.6859335 | 1.11424 | 1.463233 | 1.87669 | 0.6771146 | 1.098008 | 1.492397 | 1.863996
2588.0681 | 0.09232015 | 0.6948041 | 1.117151 | 1.460357 | 1.885932 | 0.6825426 | 1.100506 | 1.498794 | 1.865489
2589.4885 | 0.09040915 | 0.6989911 | 1.110088 | 1.46846 | 1.883308 | 0.6820566 | 1.101074 | 1.498693 | 1.854258
2590.9092 | 0.08854126 | 0.7026163 | 1.121426 | 1.465828 | 1.884008 | 0.6817553 | 1.102879 | 1.504662 | 1.863798
2592.3296 | 0.08957297 | 0.6931396 | 1.117871 | 1.464182 |  | 0.6880328 | 1.105008 | 1.499516 | 1.865754
2593.75 | 0.09399006 | 0.6947426 | 1.114232 | 1.476237 |  | 0.6899127 | 1.106471 | 1.500297 | 1.861084
2595.1704 | 0.09420011 | 0.6972435 | 1.119083 | 1.470493 | 1.883074 | 0.6912972 | 1.108945 | 1.491179 | 1.86545
2596.5908 | 0.09283948 | 0.7017164 | 1.123757 | 1.472184 | 1.889103 | 0.6909067 | 1.111844 | 1.489523 | 1.872029
2598.0115 | 0.09572456 | 0.7134317 | 1.120288 | 1.479764 | 1.896016 | 0.6902492 | 1.108629 | 1.500955 | 1.871592
2599.4319 | 0.09209122 | 0.7093532 | 1.125081 | 1.47375 | 1.887574 | 0.6900459 | 1.106975 | 1.504232 | 1.874486
2600.8523 | 0.1017599 | 0.7121066 | 1.124415 | 1.476568 | 1.892937 | 0.6879869 | 1.121339 | 1.521541 | 1.870877
2602.2727 | 0.09582913 | 0.7049379 | 1.127268 | 1.476819 | 1.914823 | 0.6965064 | 1.116285 | 1.517028 | 1.883663
2603.6931 | 0.09258011 | 0.706118 | 1.130955 | 1.48525 | 1.896591 | 0.6919734 | 1.119679 | 1.515115 | 1.885434
2605.1135 | 0.1031571 | 0.7195766 | 1.135621 | 1.481632 | 1.898815 | 0.6981424 | 1.120729 | 1.50487 | 1.877464
2606.5342 | 0.09538557 | 0.7111581 | 1.137592 | 1.493276 | 1.904161 | 0.6948308 | 1.129801 | 1.52849 | 1.879263
2607.9546 | 0.09422847 | 0.702177 | 1.139438 | 1.489325 | 1.894755 | 0.6967707 | 1.134192 | 1.538718 | 1.881552
2609.375 | 0.09804098 | 0.7263836 | 1.137998 | 1.491468 | 1.906 | 0.7032999 | 1.126905 | 1.540938 | 1.877699
2610.7954 | 0.09750868 | 0.7246975 | 1.140737 | 1.491613 | 1.908381 | 0.6977553 | 1.131819 | 1.52063 | 1.880845
2612.2158 | 0.1046531 | 0.7207426 | 1.143231 | 1.492586 | 1.910367 | 0.7015295 | 1.14338 | 1.521105 | 1.883495
2613.6365 | 0.1025938 | 0.7268562 | 1.145611 | 1.493587 | 1.911712 | 0.7061913 | 1.142961 | 1.528136 | 1.886794
2615.0569 | 0.1026012 | 0.7339621 | 1.153996 | 1.491902 | 1.914374 | 0.7052548 | 1.14215 | 1.52688 | 1.885467
2616.4773 | 0.09855416 | 0.7325341 | 1.15375 | 1.499468 | 1.91823 | 0.7093886 | 1.146425 | 1.530986 | 1.898969
2617.8977 | 0.09983576 | 0.7355403 | 1.157114 | 1.50953 | 1.922655 | 0.7160619 | 1.151315 | 1.527783 | 1.902632
2619.3181 | 0.1013905 | 0.7405584 | 1.158207 | 1.506727 | 1.934277 | 0.7082346 | 1.158102 | 1.533811 | 1.899072
2620.7385 | 0.1037384 | 0.7323494 | 1.160044 | 1.5072 | 1.936012 | 0.7096236 | 1.165338 | 1.544444 | 1.900158
2622.1592 | 0.1065995 | 0.7364006 | 1.164542 | 1.512383 | 1.930256 | 0.7165639 | 1.173009 | 1.557163 | 1.904456
2623.5796 | 0.105417 | 0.7378357 | 1.16303 | 1.515248 | 1.938982 | 0.7238549 | 1.171115 | 1.567161 | 1.908818
2625 | 0.1037942 | 0.7445951 | 1.169663 | 1.518823 | 1.945378 | 0.7237792 | 1.169424 | 1.55961 | 1.914095
2626.4204 | 0.1084853 | 0.7451367 | 1.171348 | 1.521117 | 1.955539 | 0.7293629 | 1.179505 | 1.571748 | 1.918946
2627.8408 | 0.1072702 | 0.7397319 | 1.17969 | 1.525431 | 1.958041 | 0.7221037 | 1.186882 | 1.56266 | 1.921877
2629.2615 | 0.1051121 | 0.7457533 | 1.184017 | 1.525635 | 1.966143 | 0.7298551 | 1.200593 | 1.568662 | 1.923493
2630.6819 | 0.1100514 | 0.7524386 | 1.185094 | 1.526658 | 1.96725 | 0.7277263 | 1.188085 | 1.575639 | 1.928898
2632.1023 | 0.1071086 | 0.7613292 | 1.187331 | 1.529735 | 1.969647 | 0.7343102 | 1.195049 | 1.585833 | 1.940193
2633.5227 | 0.1021472 | 0.7636527 | 1.190881 | 1.544412 | 1.96088 | 0.7447055 | 1.200113 | 1.598094 | 1.929016
2634.9431 | 0.1070358 | 0.7690369 | 1.19965 | 1.546232 | 1.969329 | 0.7355781 | 1.211829 | 1.590734 | 1.937041
2636.3635 | 0.1049895 | 0.7674369 | 1.19746 | 1.543752 | 1.974347 | 0.738868 | 1.204323 | 1.593446 | 1.952087
2637.7842 | 0.1062041 | 0.7761649 | 1.204417 | 1.551658 | 1.983439 | 0.746371 | 1.224128 | 1.613407 | 1.946261
2639.2046 | 0.1118739 | 0.7816624 | 1.211329 | 1.562097 | 1.983324 | 0.7428867 | 1.225156 | 1.60648 | 1.954714
2640.625 | 0.1077418 | 0.7807983 | 1.219173 | 1.570144 | 1.999167 | 0.7543119 | 1.227512 | 1.618397 | 1.95851
2642.0454 | 0.106009 | 0.7966974 | 1.22372 | 1.565028 | 2.007694 | 0.772131 | 1.245641 | 1.618501 | 1.970484
2643.4658 | 0.107848 | 0.7994014 | 1.230924 | 1.568508 | 2.008033 | 0.759777 | 1.237657 | 1.630663 | 1.975097
2644.8865 | 0.1102193 | 0.8030714 | 1.235098 | 1.582411 | 2.020436 | 0.7690457 | 1.253113 | 1.632391 | 1.976299
2646.3069 | 0.1129724 | 0.800925 | 1.236292 | 1.58848 | 2.01547 | 0.7722556 | 1.260009 | 1.633484 | 1.988562
2647.7273 | 0.1083124 | 0.8070384 | 1.239639 | 1.594018 | 2.030677 | 0.7721386 | 1.262268 | 1.641185 | 1.995103
2649.1477 | 0.1069403 | 0.8094165 | 1.246391 | 1.597521 | 2.040986 | 0.7747557 | 1.267592 | 1.657742 | 2.004117
2650.5681 | 0.1039652 | 0.8132363 | 1.254123 | 1.601146 | 2.039139 | 0.7841759 | 1.282123 | 1.662715 | 2.014261
2651.9885 | 0.1077876 | 0.8175511 | 1.254307 | 1.610789 | 2.054154 | 0.7848137 | 1.292011 | 1.674428 | 2.014198
2653.4092 | 0.1098741 | 0.8187348 | 1.258969 | 1.623103 | 2.071162 | 0.7856711 | 1.293557 | 1.675626 | 2.01455
2654.8296 | 0.1124901 | 0.8314977 | 1.271677 | 1.629171 | 2.076922 | 0.7866535 | 1.303534 | 1.682572 | 2.027074
2656.25 | 0.1138233 | 0.8357197 | 1.275983 | 1.635085 | 2.076707 | 0.7906217 | 1.317812 | 1.694456 | 2.032026
2657.6704 | 0.1115544 | 0.8441782 | 1.28614 | 1.645864 | 2.091116 | 0.8005403 | 1.330061 | 1.693609 | 2.055086
2659.0908 | 0.1152536 | 0.8513812 | 1.288439 | 1.653628 | 2.104368 | 0.8053898 | 1.337159 | 1.699226 | 2.047404
2660.5115 | 0.1161953 | 0.8579662 | 1.290848 | 1.659295 | 2.105338 | 0.8144425 | 1.341529 | 1.71179 | 2.054752
2661.9319 | 0.1139619 | 0.8557643 | 1.303922 | 1.665963 | 2.113344 | 0.8123735 | 1.352924 | 1.716959 | 2.078421
2663.3523 | 0.1146699 | 0.8766955 | 1.314718 | 1.674103 | 2.132229 | 0.8167985 | 1.346253 | 1.736279 | 2.085887
2664.7727 | 0.1141696 | 0.8677909 | 1.312268 | 1.681046 | 2.143765 | 0.8222638 | 1.372399 | 1.755048 | 2.105739
2666.1931 | 0.1121388 | 0.8705007 | 1.310649 | 1.6856 | 2.140403 | 0.8324904 | 1.376505 | 1.748344 | 2.101569
2667.6135 | 0.1171836 | 0.8922565 | 1.329389 | 1.706581 | 2.154175 | 0.8350073 | 1.376314 | 1.773013 | 2.114026
2669.0342 | 0.1152273 | 0.8773193 | 1.319457 | 1.710828 | 2.172266 | 0.8378446 | 1.367562 | 1.773766 | 2.114302
2670.4546 | 0.114784 | 0.9029784 | 1.331787 | 1.72106 | 2.185537 | 0.8386613 | 1.405765 | 1.78875 | 2.125767
2671.875 | 0.1114607 | 0.9023287 | 1.337863 | 1.72641 | 2.194689 | 0.8486596 | 1.407306 | 1.810879 | 2.147422
2673.2954 | 0.1144471 | 0.9022789 | 1.340182 | 1.723172 | 2.19337 | 0.8610387 | 1.410462 | 1.792565 | 2.137671
2674.7158 | 0.1209646 | 0.9266815 | 1.347962 | 1.735162 | 2.204611 | 0.8571712 | 1.417453 | 1.812295 | 2.152072
2676.1365 | 0.1200563 | 0.9253339 | 1.354294 | 1.74799 | 2.213597 | 0.8666103 | 1.417637 | 1.809903 | 2.16301
2677.5569 | 0.1165734 | 0.9370741 | 1.354284 | 1.754657 | 2.226764 | 0.8700831 | 1.424398 | 1.814943 | 2.170662
2678.9773 | 0.1158761 | 0.9472022 | 1.365216 | 1.753354 | 2.233408 | 0.8740994 | 1.432375 | 1.831972 | 2.180319
2680.3977 | 0.1208431 | 0.9426119 | 1.365598 | 1.765912 | 2.232375 | 0.8817456 | 1.430405 | 1.839331 | 2.189244
2681.8181 | 0.1195296 | 0.937077 | 1.366004 | 1.781818 | 2.242604 | 0.8853681 | 1.444098 | 1.8326 | 2.192374
2683.2385 | 0.1178319 | 0.9512489 | 1.365865 | 1.794311 | 2.258549 | 0.8861461 | 1.453152 | 1.831918 | 2.207383
2684.6592 | 0.1200086 | 0.9594952 | 1.367722 | 1.797704 | 2.259505 | 0.892279 | 1.45461 | 1.846941 | 2.219839
2686.0796 | 0.1167898 | 0.9540614 | 1.36898 | 1.79783 | 2.278964 | 0.895666 | 1.46414 | 1.848854 | 2.221833
2687.5 | 0.1157425 | 0.9536566 | 1.363287 | 1.800626 | 2.269056 | 0.9008471 | 1.467722 | 1.843332 | 2.232003
2688.9204 | 0.1145854 | 0.9616955 | 1.365903 | 1.809782 | 2.275504 | 0.9065356 | 1.458447 | 1.868861 | 2.235003
2690.3408 | 0.1135694 | 0.9642802 | 1.365874 | 1.81576 | 2.27755 | 0.9064079 | 1.466839 | 1.864733 | 2.239865
2691.7615 | 0.1196791 | 0.9521109 | 1.363895 | 1.826763 | 2.291002 | 0.9122055 | 1.46266 | 1.864813 | 2.241884
2693.1819 | 0.1214431 | 0.9659153 | 1.365761 | 1.824401 | 2.281637 | 0.9111178 | 1.451882 | 1.866889 | 2.233266
2694.6023 | 0.1200486 | 0.9671831 | 1.36382 | 1.829229 | 2.270876 | 0.9119573 | 1.454994 | 1.855834 | 2.237491
2696.0227 | 0.1210207 | 0.9811161 | 1.352856 | 1.831098 | 2.288167 | 0.9151051 | 1.450165 | 1.867041 | 2.23171
2697.4431 | 0.1194408 | 0.9786268 | 1.354659 | 1.838751 | 2.295816 | 0.9132113 | 1.462552 | 1.859631 | 2.239908
2698.8635 | 0.1205367 | 0.9816511 | 1.352736 | 1.828824 | 2.297651 | 0.92209 | 1.464231 | 1.85243 | 2.240902
2700.2842 | 0.118409 | 0.9748739 | 1.35058 | 1.834419 | 2.281394 | 0.9191986 | 1.445592 | 1.839207 | 2.23373
2701.7046 | 0.1188337 | 0.9784015 | 1.343466 | 1.835928 | 2.275547 | 0.9210539 | 1.445232 | 1.861459 | 2.237097
2703.125 | 0.118843 | 0.9764359 | 1.343964 | 1.821058 | 2.277487 | 0.9250888 | 1.428979 | 1.852314 | 2.230838
2704.5454 | 0.123167 | 0.9788573 | 1.334789 | 1.822533 | 2.266857 | 0.9205237 | 1.429372 | 1.856225 | 2.22754
2705.9658 | 0.121774 | 0.9708711 | 1.333839 | 1.825495 | 2.251199 | 0.9184664 | 1.432273 | 1.847612 | 2.226419
2707.3865 | 0.1168254 | 0.9702848 | 1.324644 | 1.820148 | 2.263986 | 0.9169574 | 1.424943 | 1.833526 | 2.22057
2708.8069 | 0.1162013 | 0.9640369 | 1.316564 | 1.812939 | 2.258596 | 0.9221291 | 1.408244 | 1.849314 | 2.205744
2710.2273 | 0.116998 | 0.9591529 | 1.313107 | 1.814626 | 2.238243 | 0.9202118 | 1.399806 | 1.842547 | 2.203599
2711.6477 | 0.1192414 | 0.961419 | 1.310216 | 1.802628 | 2.235878 | 0.9160486 | 1.396828 | 1.82754 | 2.194447
2713.0681 | 0.118744 | 0.9575613 | 1.301765 | 1.79836 | 2.233242 | 0.9194417 | 1.395546 | 1.822383 | 2.189224
2714.4885 | 0.1185204 | 0.9430174 | 1.296423 | 1.789909 | 2.227889 | 0.9199665 | 1.388519 | 1.803468 | 2.179623
2715.9092 | 0.1189789 | 0.9320665 | 1.286266 | 1.777037 | 2.206084 | 0.9133647 | 1.382112 | 1.795187 | 2.166574
2717.3296 | 0.1188978 | 0.924764 | 1.283432 | 1.775406 | 2.189021 | 0.911092 | 1.363063 | 1.789562 | 2.166372
2718.75 | 0.1183224 | 0.919747 | 1.278141 | 1.771476 | 2.191876 | 0.9056835 | 1.360269 | 1.797153 | 2.157025
2720.1704 | 0.1188444 | 0.9244699 | 1.2779 | 1.763613 | 2.178259 | 0.889392 | 1.342002 | 1.779389 | 2.14209
2721.5908 | 0.1229695 | 0.9105168 | 1.269289 | 1.75478 | 2.173635 | 0.8895891 | 1.340042 | 1.746156 | 2.133127
2723.0115 | 0.1196933 | 0.9139193 | 1.265942 | 1.746578 | 2.163281 | 0.8867773 | 1.32375 | 1.766057 | 2.127348
2724.4319 | 0.1176991 | 0.8938501 | 1.245632 | 1.729726 | 2.151532 | 0.8762111 | 1.312437 | 1.762189 | 2.12071
2725.8523 | 0.1194855 | 0.9036558 | 1.249346 | 1.726423 | 2.158984 | 0.8784061 | 1.298221 | 1.746959 | 2.112868
2727.2727 | 0.120734 | 0.8934056 | 1.245963 | 1.723317 | 2.135244 | 0.8769095 | 1.296089 | 1.731248 | 2.114732
2728.6931 | 0.1229045 | 0.8785251 | 1.237946 | 1.704264 | 2.11761 | 0.8631188 | 1.30022 | 1.722048 | 2.095278
2730.1135 | 0.118413 | 0.8716673 | 1.231104 | 1.691983 | 2.119632 | 0.8570297 | 1.278932 | 1.712159 | 2.079429
2731.5342 | 0.1185915 | 0.8747797 | 1.228216 | 1.682272 | 2.110275 | 0.8626987 | 1.270163 | 1.725023 | 2.066829
2732.9546 | 0.1186128 | 0.8707237 | 1.215758 | 1.674146 | 2.095499 | 0.8502207 | 1.275539 | 1.710864 | 2.059415
2734.375 | 0.1182788 | 0.866501 | 1.213264 | 1.679211 | 2.101973 | 0.846548 | 1.270987 | 1.687111 | 2.055865
2735.7954 | 0.1205747 | 0.8561594 | 1.210659 | 1.666844 | 2.084503 | 0.8422184 | 1.261002 | 1.676744 | 2.046057
2737.2158 | 0.1219388 | 0.8438687 | 1.202624 | 1.65745 | 2.075232 | 0.8356812 | 1.247492 | 1.666709 | 2.037129
2738.6365 | 0.1186476 | 0.8466265 | 1.194974 | 1.650434 | 2.068302 | 0.8375475 | 1.233761 | 1.659311 | 2.024066
2740.0569 | 0.1171282 | 0.8381481 | 1.188968 | 1.637579 | 2.057354 | 0.8278183 | 1.230643 | 1.650773 | 2.01786
2741.4773 | 0.1225205 | 0.8264171 | 1.18497 | 1.630315 | 2.050249 | 0.8168449 | 1.233748 | 1.643686 | 2.003916
2742.8977 | 0.1221743 | 0.8243041 | 1.17927 | 1.623377 | 2.041541 | 0.8186629 | 1.221284 | 1.630201 | 1.993099
2744.3181 | 0.123395 | 0.814167 | 1.170517 | 1.627291 | 2.02651 | 0.8086775 | 1.209696 | 1.627524 | 1.993894
2745.7385 | 0.1266942 | 0.8049497 | 1.162672 | 1.604263 | 2.016309 | 0.802279 | 1.200584 | 1.607375 | 1.981709
2747.1592 | 0.1225341 | 0.7959583 | 1.159988 | 1.600664 | 1.996732 | 0.8008055 | 1.183968 | 1.617917 | 1.97917
2748.5796 | 0.1274287 | 0.7839154 | 1.158763 | 1.595854 | 2.027515 | 0.79328 | 1.192465 | 1.618008 | 1.978928
2750 | 0.1225904 | 0.8047248 | 1.159059 | 1.591933 | 1.997535 | 0.7904937 | 1.194393 | 1.609983 | 1.966837
2751.4204 | 0.1207462 | 0.7942608 | 1.15189 | 1.581229 | 1.983342 | 0.7806556 | 1.187289 | 1.591984 | 1.959777
2752.8408 | 0.1217693 | 0.78736 | 1.144545 | 1.571629 | 1.992451 | 0.7740273 | 1.182465 | 1.600114 | 1.950667
2754.2615 | 0.1280229 | 0.7769298 | 1.142598 | 1.567239 | 1.979114 | 0.7780785 | 1.189376 | 1.606163 | 1.939994
2755.6819 | 0.1243643 | 0.7747781 | 1.14339 | 1.562142 | 1.97436 | 0.7774688 | 1.170107 | 1.583061 | 1.938303
2757.1023 | 0.1238603 | 0.7657516 | 1.139149 | 1.557363 | 1.976489 | 0.7666473 | 1.166763 | 1.563376 | 1.937343
2758.5227 | 0.1249683 | 0.7612388 | 1.137953 | 1.546862 | 1.966944 | 0.7584239 | 1.158909 | 1.568288 | 1.925675
2759.9431 | 0.1238466 | 0.75774 | 1.130523 | 1.546188 | 1.960273 | 0.7534777 | 1.156421 | 1.568952 | 1.922977
2761.3635 | 0.1208922 | 0.7562666 | 1.125212 | 1.539617 | 1.95253 | 0.7530544 | 1.147699 | 1.563995 | 1.927586
2762.7842 | 0.1177229 | 0.741915 | 1.118128 | 1.532332 | 1.947687 | 0.7420497 | 1.134619 | 1.54743 | 1.919126
2764.2046 | 0.115866 | 0.7346406 | 1.116785 | 1.529429 | 1.945239 | 0.7331498 | 1.132069 | 1.542846 | 1.904735
2765.625 | 0.1206021 | 0.7428983 | 1.117988 | 1.525311 | 1.940543 | 0.7385299 | 1.127961 | 1.547645 | 1.900118
2767.0454 | 0.1246656 | 0.7392712 | 1.120555 | 1.527086 | 1.947596 | 0.740889 | 1.129476 | 1.549797 | 1.903898
2768.4658 | 0.1277734 | 0.7458831 | 1.117222 | 1.519321 | 1.930925 | 0.7308274 | 1.1237 | 1.533393 | 1.904381
2769.8865 | 0.1268522 | 0.7386767 | 1.114976 | 1.515419 | 1.91669 | 0.7328408 | 1.128377 | 1.553024 | 1.903012
2771.3069 | 0.1243634 | 0.7278274 | 1.105578 | 1.5052 | 1.924113 | 0.7235817 | 1.132864 | 1.536207 | 1.898624
2772.7273 | 0.1296397 | 0.7234964 | 1.107251 | 1.504741 | 1.926135 | 0.7291074 | 1.122134 | 1.539874 | 1.887063
2774.1477 | 0.1282694 | 0.7257383 | 1.099712 | 1.504497 | 1.917484 | 0.7227578 | 1.1087 | 1.543985 | 1.891212
2775.5681 | 0.1248276 | 0.7246365 | 1.104742 | 1.497012 | 1.914542 | 0.7213022 | 1.117038 | 1.520279 | 1.889392
2776.9885 | 0.1317568 | 0.7173926 | 1.106298 | 1.503554 | 1.912101 | 0.7154218 | 1.114568 | 1.53109 | 1.886713
2778.4092 | 0.1315131 | 0.7244202 | 1.105711 | 1.502716 | 1.925059 | 0.7131732 | 1.111502 | 1.517696 | 1.887586
2779.8296 | 0.1277528 | 0.7176517 | 1.100786 | 1.502898 | 1.914428 | 0.7131819 | 1.108533 | 1.504648 | 1.879237
2781.25 | 0.1309573 | 0.7117235 | 1.105116 | 1.494132 | 1.920104 | 0.711814 | 1.099524 | 1.50056 | 1.880515
2782.6704 | 0.132812 | 0.7096611 | 1.100155 | 1.488863 | 1.901621 | 0.7089365 | 1.106523 | 1.515137 | 1.881747
2784.0908 | 0.1323143 | 0.7168528 | 1.099263 | 1.49061 | 1.890235 | 0.706428 | 1.114395 | 1.514743 | 1.876381
2785.5115 | 0.1321317 | 0.7190188 | 1.099365 | 1.487177 | 1.895022 | 0.7004912 | 1.11386 | 1.512965 | 1.875408
2786.9319 | 0.1318362 | 0.715284 | 1.095663 | 1.482387 | 1.893122 | 0.7009128 | 1.106435 | 1.509277 | 1.877214
2788.3523 | 0.1332475 | 0.7131849 | 1.092981 | 1.484497 | 1.90478 | 0.70334 | 1.10452 | 1.507009 | 1.876429
2789.7727 | 0.1365132 | 0.7097023 | 1.091942 | 1.478951 | 1.901348 | 0.7014815 | 1.096963 | 1.500546 | 1.870582
2791.1931 | 0.1308185 | 0.7115163 | 1.090335 | 1.483075 | 1.895011 | 0.7008013 | 1.094787 | 1.496762 | 1.870253
2792.6135 | 0.1294413 | 0.7037095 | 1.091347 | 1.482173 | 1.897012 | 0.699855 | 1.096306 | 1.50623 | 1.864456
2794.0342 | 0.1307207 | 0.7080821 | 1.086121 | 1.485201 | 1.887002 | 0.6949492 | 1.094536 | 1.51122 | 1.867323
2795.4546 | 0.1382928 | 0.7044303 | 1.086012 | 1.471758 | 1.878039 | 0.6853463 | 1.088962 | 1.481728 | 1.848493
2796.875 | 0.1319165 | 0.6954462 | 1.089069 | 1.471916 | 1.88011 | 0.6951028 | 1.097317 | 1.487538 | 1.860438
2798.2954 | 0.138477 | 0.7068962 | 1.086228 | 1.475208 | 1.887757 | 0.7031028 | 1.091075 | 1.496061 | 1.861854
2799.7158 | 0.1342573 | 0.700534 | 1.091734 | 1.474617 | 1.888752 | 0.6882554 | 1.091085 | 1.487005 | 1.860786
2801.1365 | 0.1307189 | 0.7002513 | 1.084796 | 1.471783 | 1.882597 | 0.6916268 | 1.099584 | 1.493921 | 1.859371
2802.5569 | 0.1342647 | 0.6953671 | 1.085657 | 1.468434 | 1.892002 | 0.6885957 | 1.084941 | 1.494286 | 1.860825
2803.9773 | 0.1372805 | 0.698736 | 1.085675 | 1.464278 | 1.88156 | 0.6881679 | 1.084335 | 1.492914 | 1.858521
2805.3977 | 0.1372602 | 0.7031834 | 1.084211 | 1.464082 | 1.8762 | 0.6868046 | 1.083568 | 1.490173 | 1.863723
2806.8181 | 0.135211 | 0.6959348 | 1.083343 | 1.465635 | 1.874548 | 0.68745 | 1.084391 | 1.494984 | 1.862165
2808.2385 | 0.1348992 | 0.6984721 | 1.081084 | 1.466881 | 1.875974 | 0.6923336 | 1.086767 | 1.497117 | 1.862563
2809.6592 | 0.1349343 | 0.7001392 | 1.081619 | 1.46529 | 1.877829 | 0.6909259 | 1.085339 | 1.495097 | 1.860104
2811.0796 | 0.1412477 | 0.691559 | 1.084602 | 1.466716 | 1.877834 | 0.6853146 | 1.087981 | 1.486649 | 1.85774
2812.5 | 0.1430802 | 0.6947398 | 1.087614 | 1.463452 | 1.868799 | 0.6847406 | 1.093223 | 1.481651 | 1.848842
2813.9204 | 0.1401586 | 0.6917942 | 1.090381 | 1.463998 | 1.873104 | 0.6822817 | 1.091025 | 1.487571 | 1.852277
2815.3408 | 0.1345736 | 0.6915498 | 1.089397 | 1.461983 | 1.863132 | 0.6852865 | 1.080463 | 1.492143 | 1.859629
2816.7615 | 0.1388202 | 0.6935685 | 1.086955 | 1.465975 | 1.869271 | 0.6939042 | 1.075585 | 1.489241 | 1.856257
2818.1819 | 0.1394985 | 0.6909253 | 1.080905 | 1.465058 | 1.865277 | 0.6800748 | 1.090563 | 1.486034 | 1.855854
2819.6023 | 0.1408878 | 0.7004117 | 1.080599 | 1.468243 | 1.86803 | 0.6888167 | 1.08495 | 1.473819 | 1.844978
2821.0227 | 0.1429989 | 0.7031588 | 1.077768 | 1.463301 | 1.868586 | 0.6867563 | 1.087694 | 1.478396 | 1.85144
2822.4431 | 0.1409368 | 0.6950035 | 1.082391 | 1.45841 | 1.872413 | 0.6810447 | 1.084882 | 1.477627 | 1.860318
2823.8635 | 0.1416829 | 0.6947695 | 1.07692 | 1.462305 | 1.871093 | 0.6786822 | 1.08307 | 1.474452 | 1.858701
2825.2842 | 0.1397464 | 0.6945415 | 1.084769 | 1.455657 | 1.87847 | 0.6824264 | 1.080303 | 1.480557 | 1.848643
2826.7046 | 0.1437005 | 0.6984724 | 1.084344 | 1.458567 | 1.877852 | 0.6883174 | 1.077033 | 1.484129 | 1.844058
2828.125 | 0.1494113 | 0.6991414 | 1.083856 | 1.459726 | 1.873729 | 0.6905553 | 1.081136 | 1.483066 | 1.854904
2829.5454 | 0.1426444 | 0.6957954 | 1.082402 | 1.459172 | 1.872006 | 0.6889916 | 1.078263 | 1.479328 | 1.861837
2830.9658 | 0.1459096 | 0.6911508 | 1.084821 | 1.45494 | 1.873235 | 0.6810966 | 1.073368 | 1.473478 | 1.862328
2832.3865 | 0.1479017 | 0.6921099 | 1.090077 | 1.462392 | 1.875057 | 0.6850823 | 1.080921 | 1.472537 | 1.856987
2833.8069 | 0.148544 | 0.7078646 | 1.087752 | 1.464404 | 1.868773 | 0.6826306 | 1.078661 | 1.475965 | 1.853752
2835.2273 | 0.1476847 | 0.7004241 | 1.080382 | 1.46201 | 1.872263 | 0.68839 | 1.086872 | 1.496134 | 1.859964
2836.6477 | 0.1440211 | 0.6996359 | 1.078988 | 1.460304 | 1.871401 | 0.68323 | 1.082767 | 1.480166 | 1.853928
2838.0681 | 0.1431936 | 0.6962258 | 1.085984 | 1.464715 | 1.871622 | 0.6821578 | 1.08518 | 1.48206 | 1.860457
2839.4885 | 0.1483103 | 0.7046597 | 1.088892 | 1.460051 | 1.869704 | 0.6838031 | 1.078839 | 1.48325 | 1.860887
2840.9092 | 0.1524285 | 0.696355 | 1.090313 | 1.458983 | 1.872074 | 0.6913915 | 1.080743 | 1.491303 | 1.860472
2842.3296 | 0.1486667 | 0.7012561 | 1.085076 | 1.457083 | 1.870019 | 0.6871392 | 1.081067 | 1.488354 | 1.866139
2843.75 | 0.1484114 | 0.7038476 | 1.086183 | 1.454951 | 1.879861 | 0.6862975 | 1.07823 | 1.473407 | 1.873035
2845.1704 | 0.1475609 | 0.7038581 | 1.086756 | 1.456525 | 1.882068 | 0.683865 | 1.07762 | 1.475559 | 1.873613
2846.5908 | 0.1529021 | 0.7003906 | 1.089204 | 1.461069 | 1.884978 | 0.6884064 | 1.076557 | 1.485657 | 1.87479
2848.0115 | 0.1564561 | 0.6995322 | 1.089124 | 1.46026 | 1.880214 | 0.6899408 | 1.073277 | 1.479711 | 1.881365
2849.4319 | 0.1532255 | 0.7044876 | 1.086012 | 1.461177 | 1.878118 | 0.6917967 | 1.082785 | 1.487207 | 1.88842
2850.8523 | 0.1492471 | 0.7054213 | 1.089326 | 1.459326 | 1.879107 | 0.6847378 | 1.083682 | 1.494784 | 1.891536
2852.2727 | 0.1511319 | 0.7073331 | 1.092483 | 1.459554 | 1.879034 | 0.6899468 | 1.084706 | 1.479349 | 1.89608
2853.6931 | 0.1518147 | 0.7021961 | 1.091877 | 1.458921 | 1.877811 | 0.6899202 | 1.08767 | 1.476347 | 1.897678
2855.1135 | 0.1513629 | 0.7102419 | 1.090778 | 1.456893 | 1.875482 | 0.6941893 | 1.080322 | 1.477639 | 1.885733
2856.5342 | 0.1534559 | 0.7211555 | 1.091824 | 1.462179 | 1.883397 | 0.6976313 | 1.076999 | 1.490652 | 1.895247
2857.9546 | 0.1514669 | 0.7091266 | 1.091288 | 1.462769 | 1.886278 | 0.696022 | 1.087375 | 1.488156 | 1.899762
2859.375 | 0.1568468 | 0.7151667 | 1.093431 | 1.461497 | 1.868167 | 0.6917594 | 1.090362 | 1.464485 | 1.903776
2860.7954 | 0.1534423 | 0.7198237 | 1.088662 | 1.455473 | 1.875214 | 0.6945166 | 1.090393 | 1.480924 | 1.898253
2862.2158 | 0.1519019 | 0.7215416 | 1.091278 | 1.463365 | 1.87479 | 0.692062 | 1.088066 | 1.478432 | 1.893558
2863.6365 | 0.1500872 | 0.7153918 | 1.09767 | 1.463305 | 1.880128 | 0.6907477 | 1.081983 | 1.481433 | 1.895498
2865.0569 | 0.1523874 | 0.7116067 | 1.098842 | 1.465207 | 1.883504 | 0.6938737 | 1.088156 | 1.48549 | 1.889567
2866.4773 | 0.1565154 | 0.7128004 | 1.095985 | 1.464318 | 1.886382 | 0.6925314 | 1.087325 | 1.49211 | 1.89274
2867.8977 | 0.1588557 | 0.7205613 | 1.096468 | 1.462777 | 1.886926 | 0.6953843 | 1.08283 | 1.499694 | 1.889802
2869.3181 | 0.1607872 | 0.7193358 | 1.096144 | 1.466 | 1.885313 | 0.6992588 | 1.08214 | 1.497134 | 1.891796
2870.7385 | 0.1578897 | 0.7265636 | 1.097657 | 1.463117 | 1.872423 | 0.6972324 | 1.084498 | 1.500924 | 1.889471
2872.1592 | 0.1574265 | 0.7212948 | 1.098178 | 1.467643 | 1.885974 | 0.6993988 | 1.08619 | 1.481495 | 1.889115
2873.5796 | 0.1593866 | 0.7190083 | 1.093866 | 1.463873 | 1.878521 | 0.7009098 | 1.085234 | 1.489984 | 1.90206
2875 | 0.1649063 | 0.7132477 | 1.09981 | 1.461984 | 1.887982 | 0.6991908 | 1.09659 | 1.484424 | 1.895863
2876.4204 | 0.1616014 | 0.7213879 | 1.096643 | 1.465116 | 1.891984 | 0.6986021 | 1.093092 | 1.488629 | 1.893416
2877.8408 | 0.1629202 | 0.7260461 | 1.105347 | 1.460791 | 1.877746 | 0.7055068 | 1.085926 | 1.501342 | 1.892528
2879.2615 | 0.1583227 | 0.7145077 | 1.10024 | 1.463909 | 1.885596 | 0.7072888 | 1.092758 | 1.499275 | 1.901512
2880.6819 | 0.1631165 | 0.7242876 | 1.096782 | 1.468523 | 1.88694 | 0.7046185 | 1.082762 | 1.490713 | 1.892475
2882.1023 | 0.1624214 | 0.7285119 | 1.1016 | 1.470001 | 1.884833 | 0.707702 | 1.085026 | 1.50092 | 1.896045
2883.5227 | 0.161984 | 0.7342974 | 1.100049 | 1.470596 | 1.896134 | 0.7076737 | 1.093913 | 1.508447 | 1.89502
2884.9431 | 0.1599024 | 0.7338012 | 1.102271 | 1.47136 | 1.900469 | 0.7084879 | 1.101483 | 1.492344 | 1.904855
2886.3635 | 0.1607914 | 0.7322809 | 1.105623 | 1.467855 | 1.894267 | 0.7088219 | 1.095113 | 1.496597 | 1.907397
2887.7842 | 0.1615084 | 0.72657 | 1.10042 | 1.467824 | 1.891017 | 0.7103436 | 1.095763 | 1.507499 | 1.911769
2889.2046 | 0.1638194 | 0.736832 | 1.109932 | 1.473589 | 1.899145 | 0.713642 | 1.098162 | 1.512705 | 1.914354
2890.625 | 0.1624229 | 0.7360118 | 1.110559 | 1.465222 | 1.904338 | 0.7083487 | 1.10215 | 1.508043 | 1.912998
2892.0454 | 0.1618566 | 0.7337179 | 1.112345 | 1.467848 | 1.900007 | 0.7168517 | 1.097456 | 1.502582 | 1.906478
2893.4658 | 0.1669017 | 0.7377064 | 1.110415 | 1.475397 | 1.897028 | 0.7100886 | 1.099327 | 1.497044 | 1.907724
2894.8865 | 0.1642865 | 0.7423895 | 1.104757 | 1.473836 | 1.901817 | 0.7144812 | 1.101944 | 1.505658 | 1.905414
2896.3069 | 0.1665782 | 0.735536 | 1.108133 | 1.470871 | 1.902705 | 0.7107244 | 1.104154 | 1.498681 | 1.894676
2897.7273 | 0.1658781 | 0.7405259 | 1.112551 | 1.477358 | 1.904734 | 0.7138689 | 1.110379 | 1.500862 | 1.902529
2899.1477 | 0.161025 | 0.7285345 | 1.11096 | 1.471798 | 1.902535 | 0.7167958 | 1.107032 | 1.512186 | 1.909249
2900.5681 | 0.1672292 | 0.7419443 | 1.107947 | 1.471257 | 1.902764 | 0.7185778 | 1.105184 | 1.509749 | 1.913327
2901.9885 | 0.1650656 | 0.736389 | 1.114781 | 1.477119 | 1.904806 | 0.7174352 | 1.105827 | 1.515049 | 1.904407
2903.4092 | 0.1652088 | 0.7442933 | 1.11449 | 1.481591 | 1.911926 | 0.7184148 | 1.103452 | 1.515475 | 1.905221
2904.8296 | 0.168525 | 0.748281 | 1.113521 | 1.481694 | 1.909788 | 0.7178144 | 1.112574 | 1.532128 | 1.910751
2906.25 | 0.1713755 | 0.7487561 | 1.115742 | 1.480304 | 1.908991 | 0.7206773 | 1.107368 | 1.534465 | 1.913161
2907.6704 | 0.163945 | 0.762886 | 1.121643 | 1.486633 | 1.931757 | 0.7198629 | 1.125744 | 1.549001 | 1.927937
2909.0908 | 0.1695138 | 0.7582565 | 1.120184 | 1.483524 | 1.910691 | 0.724241 | 1.117615 | 1.510093 | 1.919845
2910.5115 | 0.1654346 | 0.74278 | 1.116414 | 1.477516 | 1.915807 | 0.7276158 | 1.119872 | 1.51251 | 1.913673
2911.9319 | 0.1639697 | 0.7478542 | 1.121427 | 1.482593 | 1.915656 | 0.7218397 | 1.115986 | 1.518017 | 1.908484
2913.3523 | 0.167753 | 0.7578281 | 1.122073 | 1.484579 | 1.928761 | 0.7289294 | 1.112724 | 1.531303 | 1.920434
2914.7727 | 0.1638879 | 0.7519054 | 1.116571 | 1.482778 | 1.927103 | 0.7221973 | 1.123896 | 1.541361 | 1.924211
2916.1931 | 0.169751 | 0.7623983 | 1.121743 | 1.487315 | 1.919526 | 0.7284139 | 1.116588 | 1.544069 | 1.91909
2917.6135 | 0.1703384 | 0.7589642 | 1.11586 | 1.486696 | 1.920691 | 0.7292344 | 1.114586 | 1.543616 | 1.921588
2919.0342 | 0.169279 | 0.7465857 | 1.120941 | 1.488231 | 1.923524 | 0.7325053 | 1.115825 | 1.528333 | 1.917804
2920.4546 | 0.1651995 | 0.7542092 | 1.125104 | 1.49193 | 1.922883 | 0.7278631 | 1.109365 | 1.538491 | 1.926945
2921.875 | 0.1631609 | 0.761349 | 1.125459 | 1.49095 | 1.926082 | 0.7283162 | 1.120956 | 1.542361 | 1.927458
2923.2954 | 0.1635943 | 0.7610859 | 1.124662 | 1.488012 | 1.926647 | 0.7287925 | 1.1266 | 1.546023 | 1.920771
2924.7158 | 0.1655689 | 0.7623666 | 1.124269 | 1.489347 | 1.92243 | 0.7323839 | 1.12636 | 1.538637 | 1.930133
2926.1365 | 0.1656677 | 0.7638819 | 1.123688 | 1.491905 | 1.924651 | 0.7334847 | 1.121376 | 1.526975 | 1.931306
2927.5569 | 0.1594706 | 0.75676 | 1.120166 | 1.485595 | 1.929388 | 0.7333337 | 1.120513 | 1.534218 | 1.927284
2928.9773 | 0.1676415 | 0.7696296 | 1.127435 | 1.490716 | 1.937799 | 0.7336021 | 1.120409 | 1.529763 | 1.924445
2930.3977 | 0.1716353 | 0.7569713 | 1.133352 | 1.495148 | 1.92437 | 0.7347532 | 1.113958 | 1.538458 | 1.917365
2931.8181 | 0.1639398 | 0.7650261 | 1.125576 | 1.489153 | 1.925016 | 0.7340268 | 1.127039 | 1.525049 | 1.928594
2933.2385 | 0.1605103 | 0.7663926 | 1.123475 | 1.491801 | 1.936821 | 0.7349061 | 1.119658 | 1.527737 | 1.925618
2934.6592 | 0.1662963 | 0.7616873 | 1.122131 | 1.495582 | 1.930374 | 0.7377171 | 1.117028 | 1.536112 | 1.926904
2936.0796 | 0.1694089 | 0.7729076 | 1.127496 | 1.494496 | 1.943231 | 0.7354461 | 1.114071 | 1.540615 | 1.927324
2937.5 | 0.170902 | 0.7597163 | 1.124777 | 1.499743 | 1.932228 | 0.7374231 | 1.11396 | 1.541904 | 1.92056
2938.9204 | 0.16404 | 0.763218 | 1.121837 | 1.495259 | 1.922363 | 0.7426127 | 1.110964 | 1.527953 | 1.918564
2940.3408 | 0.1645739 | 0.7629771 | 1.123142 | 1.49042 | 1.917885 | 0.7453596 | 1.116723 | 1.525125 | 1.924478
2941.7615 | 0.1723288 | 0.7663322 | 1.121996 | 1.492753 | 1.932026 | 0.7381913 | 1.128161 | 1.545026 | 1.920091
2943.1819 | 0.1673385 | 0.7600554 | 1.121972 | 1.497509 | 1.931389 | 0.7433752 | 1.120734 | 1.536564 | 1.914607
2944.6023 | 0.1621252 | 0.7595244 | 1.124924 | 1.496361 | 1.936213 | 0.7449121 | 1.112305 | 1.520967 | 1.916627
2946.0227 | 0.1604054 | 0.7613814 | 1.121622 | 1.49348 | 1.934936 | 0.74069 | 1.103299 | 1.526887 | 1.906753
2947.4431 | 0.1698102 | 0.7566214 | 1.12428 | 1.497344 | 1.926612 | 0.7401397 | 1.127738 | 1.503468 | 1.913728
2948.8635 | 0.1688874 | 0.7626995 | 1.118368 | 1.504572 | 1.925248 | 0.7434748 | 1.120654 | 1.536633 | 1.903611
2950.2842 | 0.1626827 | 0.7575816 | 1.119239 | 1.495961 | 1.923181 | 0.7450818 | 1.11585 | 1.529368 | 1.904989
2951.7046 | 0.1570764 | 0.758336 | 1.118437 | 1.498584 | 1.934788 | 0.7479445 | 1.111308 | 1.513863 | 1.900414
2953.125 | 0.1552993 | 0.7539218 | 1.112329 | 1.499257 | 1.922497 | 0.7447431 | 1.111461 | 1.538381 | 1.898828
2954.5454 | 0.15449 | 0.751376 | 1.113197 | 1.500202 | 1.922077 | 0.7409899 | 1.110422 | 1.534095 | 1.893973
2955.9658 | 0.1559911 | 0.7490225 | 1.111651 | 1.495219 | 1.921239 | 0.7414923 | 1.11255 | 1.530731 | 1.897201
2957.3865 | 0.1565211 | 0.7448569 | 1.11445 | 1.488785 | 1.921578 | 0.7460295 | 1.10439 | 1.521052 | 1.899811
2958.8069 | 0.1596283 | 0.745905 | 1.110288 | 1.493718 | 1.917829 | 0.7480364 | 1.102404 | 1.509303 | 1.895975
2960.2273 | 0.1584362 | 0.7440546 | 1.106723 | 1.491872 | 1.913506 | 0.752366 | 1.099453 | 1.514829 | 1.898684
2961.6477 | 0.1575116 | 0.7459655 | 1.10465 | 1.487902 | 1.921793 | 0.7511037 | 1.107563 | 1.518546 | 1.895559
2963.0681 | 0.159236 | 0.7341705 | 1.108409 | 1.490024 | 1.92254 | 0.7405532 | 1.10119 | 1.506284 | 1.883706
2964.4885 | 0.1539249 | 0.7379961 | 1.10226 | 1.484858 | 1.920602 | 0.7387363 | 1.099493 | 1.528176 | 1.892912
2965.9092 | 0.1537261 | 0.7397017 | 1.098874 | 1.489877 | 1.917343 | 0.7365936 | 1.101411 | 1.512429 | 1.888391
2967.3296 | 0.1526303 | 0.730955 | 1.102052 | 1.484084 | 1.905353 | 0.7364296 | 1.103999 | 1.498441 | 1.883565
2968.75 | 0.1504431 | 0.7292018 | 1.101479 | 1.481823 | 1.910254 | 0.7352107 | 1.10221 | 1.513469 | 1.879159
2970.1704 | 0.1509246 | 0.7273725 | 1.101909 | 1.483954 | 1.91016 | 0.7311878 | 1.094274 | 1.50947 | 1.87082
2971.5908 | 0.1508547 | 0.7304791 | 1.096813 | 1.482 | 1.906769 | 0.7327385 | 1.094137 | 1.512829 | 1.873904
2973.0115 | 0.1486579 | 0.727086 | 1.095692 | 1.477595 | 1.902375 | 0.7266817 | 1.09053 | 1.511604 | 1.874586
2974.4319 | 0.1523946 | 0.7324112 | 1.092632 | 1.476014 | 1.901319 | 0.7276676 | 1.091715 | 1.510064 | 1.879947
2975.8523 | 0.1472194 | 0.7243421 | 1.087725 | 1.474232 | 1.891843 | 0.7240467 | 1.08638 | 1.49197 | 1.877141
2977.2727 | 0.1494477 | 0.7168528 | 1.088504 | 1.472466 | 1.896347 | 0.7157429 | 1.087364 | 1.491426 | 1.869083
2978.6931 | 0.1480434 | 0.7245568 | 1.089734 | 1.47235 | 1.898371 | 0.716017 | 1.084068 | 1.497177 | 1.862602
2980.1135 | 0.1458867 | 0.7221358 | 1.084347 | 1.473629 | 1.888447 | 0.7189188 | 1.084365 | 1.486096 | 1.864738
2981.5342 | 0.1433027 | 0.716343 | 1.079349 | 1.470644 | 1.889148 | 0.7114662 | 1.068282 | 1.499566 | 1.865084
2982.9546 | 0.1422794 | 0.7101009 | 1.076494 | 1.473182 | 1.89284 | 0.7122904 | 1.070555 | 1.48273 | 1.863365
2984.375 | 0.1438047 | 0.713691 | 1.078181 | 1.463034 | 1.888599 | 0.7139423 | 1.072054 | 1.482256 | 1.861282
2985.7954 | 0.1426986 | 0.7129452 | 1.07971 | 1.462444 | 1.887596 | 0.7109701 | 1.077752 | 1.488804 | 1.85271
2987.2158 | 0.1403602 | 0.7058531 | 1.076446 | 1.461209 | 1.879318 | 0.7055341 | 1.075434 | 1.481489 | 1.855936
2988.6365 | 0.1445265 | 0.6981857 | 1.073878 | 1.466933 | 1.882112 | 0.7000264 | 1.06464 | 1.490177 | 1.851227
2990.0569 | 0.1442421 | 0.7029577 | 1.074185 | 1.458907 | 1.865578 | 0.6954603 | 1.062298 | 1.480509 | 1.853206
2991.4773 | 0.13854 | 0.6911785 | 1.069832 | 1.456007 | 1.875361 | 0.6972176 | 1.069144 | 1.489634 | 1.847076
2992.8977 | 0.1405652 | 0.6938643 | 1.073219 | 1.455424 | 1.874305 | 0.7043705 | 1.078663 | 1.469319 | 1.847381
2994.3181 | 0.1389633 | 0.6824732 | 1.071424 | 1.453526 | 1.869538 | 0.6945065 | 1.070829 | 1.452437 | 1.838303
2995.7385 | 0.1386595 | 0.6844869 | 1.067704 | 1.448424 | 1.86329 | 0.6920887 | 1.055743 | 1.481945 | 1.848716
2997.1592 | 0.1343391 | 0.6889201 | 1.065209 | 1.448569 | 1.870529 | 0.6886773 | 1.070113 | 1.474657 | 1.847341
2998.5796 | 0.1313955 | 0.6910407 | 1.062726 | 1.448308 | 1.864878 | 0.6923757 | 1.06693 | 1.47353 | 1.846937
3000 | 0.137776 | 0.6925699 | 1.067754 | 1.447709 | 1.868369 | 0.6874154 | 1.061849 | 1.473217 | 1.841503
3001.4204 | 0.1389031 | 0.6861534 | 1.061993 | 1.450766 | 1.866747 | 0.6826287 | 1.052989 | 1.465757 | 1.844008
3002.8408 | 0.1315913 | 0.6786461 | 1.056392 | 1.447963 | 1.856852 | 0.6843356 | 1.054817 | 1.477357 | 1.844313
3004.2615 | 0.1314019 | 0.6822949 | 1.058599 | 1.449525 | 1.861424 | 0.6821177 | 1.056741 | 1.471324 | 1.840809
3005.6819 | 0.1302443 | 0.6856196 | 1.059161 | 1.449058 | 1.857309 | 0.6803214 | 1.059148 | 1.475651 | 1.843738
3007.1023 | 0.1278187 | 0.6791752 | 1.058543 | 1.445486 | 1.857443 | 0.678658 | 1.059198 | 1.47343 | 1.840982
3008.5227 | 0.1318914 | 0.6812993 | 1.058265 | 1.459397 | 1.860713 | 0.6796579 | 1.056289 | 1.459339 | 1.83856
3009.9431 | 0.1261781 | 0.6835107 | 1.052509 | 1.445394 | 1.851845 | 0.6809138 | 1.049717 | 1.459766 | 1.833247
3011.3635 | 0.1243474 | 0.6692391 | 1.054853 | 1.442534 | 1.860729 | 0.6689518 | 1.045098 | 1.466246 | 1.840241
3012.7842 | 0.1241882 | 0.6551078 | 1.0488 | 1.443293 | 1.842965 | 0.6666615 | 1.053981 | 1.457553 | 1.837627
3014.2046 | 0.1276411 | 0.6646121 | 1.046005 | 1.441827 | 1.853099 | 0.6654291 | 1.057342 | 1.458243 | 1.835452
3015.625 | 0.1263604 | 0.669959 | 1.048416 | 1.441775 | 1.84869 | 0.6648276 | 1.056386 | 1.454846 | 1.833491
3017.0454 | 0.125159 | 0.6728197 | 1.051401 | 1.441675 | 1.84407 | 0.6637446 | 1.053643 | 1.454794 | 1.834907
3018.4658 | 0.12766 | 0.6717024 | 1.048884 | 1.440728 | 1.844757 | 0.6633513 | 1.05342 | 1.46509 | 1.83655
3019.8865 | 0.1244465 | 0.6675823 | 1.044922 | 1.442822 | 1.847365 | 0.666231 | 1.048278 | 1.449536 | 1.829247
3021.3069 | 0.1228234 | 0.6494151 | 1.045916 | 1.44314 | 1.843815 | 0.6608839 | 1.046574 | 1.452896 | 1.833659
3022.7273 | 0.1207791 | 0.6571395 | 1.050292 | 1.434384 | 1.846463 | 0.6694066 | 1.050215 | 1.45287 | 1.834926
3024.1477 | 0.1266418 | 0.6534975 | 1.048428 | 1.436579 | 1.845915 | 0.662029 | 1.047976 | 1.452176 | 1.83008
3025.5681 | 0.1259879 | 0.6619475 | 1.041299 | 1.439593 | 1.843544 | 0.6569777 | 1.046985 | 1.44445 | 1.824993
3026.9885 | 0.1276727 | 0.663011 | 1.041254 | 1.434645 | 1.833629 | 0.6616938 | 1.036824 | 1.435757 | 1.830556
3028.4092 | 0.1227537 | 0.6600687 | 1.046084 | 1.437101 | 1.837012 | 0.661742 | 1.04695 | 1.44267 | 1.836371
3029.8296 | 0.1182196 | 0.6589832 | 1.041838 | 1.435627 | 1.850476 | 0.6586084 | 1.048339 | 1.440872 | 1.834837
3031.25 | 0.1187694 | 0.6582674 | 1.039277 | 1.433816 | 1.842987 | 0.6551028 | 1.049482 | 1.442645 | 1.83131
3032.6704 | 0.1156563 | 0.6636732 | 1.040461 | 1.434485 | 1.83742 | 0.6549598 | 1.041685 | 1.441024 | 1.826655
3034.0908 | 0.1175096 | 0.6557068 | 1.046625 | 1.42981 | 1.83967 | 0.6629323 | 1.037067 | 1.438352 | 1.823753
3035.5115 | 0.118554 | 0.6463415 | 1.044573 | 1.433923 | 1.842875 | 0.6602081 | 1.046122 | 1.428914 | 1.82041
3036.9319 | 0.1159589 | 0.6534055 | 1.039638 | 1.432229 | 1.838803 | 0.6550629 | 1.040373 | 1.436014 | 1.823297
3038.3523 | 0.1157559 | 0.6371781 | 1.034603 | 1.434691 | 1.837229 | 0.6515675 | 1.033027 | 1.443691 | 1.823484
3039.7727 | 0.1148412 | 0.6540199 | 1.03868 | 1.428923 | 1.835559 | 0.6535645 | 1.043794 | 1.453811 | 1.830564
3041.1931 | 0.1132812 | 0.6452229 | 1.036458 | 1.426798 | 1.835714 | 0.6559512 | 1.043263 | 1.453443 | 1.826565
3042.6135 | 0.1137135 | 0.6518006 | 1.03659 | 1.428169 | 1.83837 | 0.6572236 | 1.045332 | 1.457059 | 1.82187
3044.0342 | 0.1149521 | 0.6539795 | 1.034192 | 1.430127 | 1.836288 | 0.6498854 | 1.045025 | 1.447884 | 1.822005
3045.4546 | 0.1134047 | 0.6445875 | 1.037634 | 1.429173 | 1.832968 | 0.648819 | 1.039323 | 1.449803 | 1.826976
3046.875 | 0.1110603 | 0.641631 | 1.035928 | 1.431225 | 1.835824 | 0.6469026 | 1.04588 | 1.434428 | 1.828339
3048.2954 | 0.105417 | 0.6424992 | 1.037852 | 1.43302 | 1.83343 | 0.6484411 | 1.038819 | 1.439779 | 1.82561
3049.7158 | 0.1058202 | 0.6484234 | 1.046319 | 1.427383 | 1.829034 | 0.6466685 | 1.038756 | 1.443515 | 1.825587
3051.1365 | 0.112159 | 0.6446974 | 1.038707 | 1.430327 | 1.824924 | 0.6512288 | 1.041632 | 1.444511 | 1.824438
3052.5569 | 0.1136013 | 0.6352167 | 1.030677 | 1.429221 | 1.837681 | 0.6522405 | 1.031956 | 1.445154 | 1.823507
3053.9773 | 0.1110478 | 0.6420388 | 1.032615 | 1.430178 | 1.837374 | 0.6493264 | 1.045576 | 1.44134 | 1.830076
3055.3977 | 0.1092337 | 0.6473644 | 1.03643 | 1.424939 | 1.83477 | 0.6505919 | 1.040035 | 1.437551 | 1.831198
3056.8181 | 0.1126739 | 0.6475714 | 1.036772 | 1.427506 | 1.831443 | 0.6500468 | 1.038978 | 1.441433 | 1.827732
3058.2385 | 0.1111843 | 0.6365585 | 1.035827 | 1.431765 | 1.839319 | 0.6540901 | 1.039134 | 1.442057 | 1.825672
3059.6592 | 0.1110892 | 0.6401183 | 1.036425 | 1.427908 | 1.835219 | 0.6550406 | 1.033502 | 1.447685 | 1.822066
3061.0796 | 0.1062101 | 0.6405007 | 1.035136 | 1.427773 | 1.830804 | 0.6554954 | 1.03313 | 1.441276 | 1.824376
3062.5 | 0.1098718 | 0.6439205 | 1.035071 | 1.428797 | 1.835304 | 0.6531645 | 1.03366 | 1.437951 | 1.823222
3063.9204 | 0.115469 | 0.652015 | 1.035596 | 1.430077 | 1.827291 | 0.659973 | 1.04027 | 1.43967 | 1.828756
3065.3408 | 0.1094495 | 0.6370222 | 1.03607 | 1.432383 | 1.833817 | 0.6507664 | 1.048058 | 1.452145 | 1.821156
3066.7615 | 0.1074732 | 0.6556954 | 1.032644 | 1.430921 | 1.840274 | 0.6535819 | 1.031147 | 1.449392 | 1.829423
3068.1819 | 0.1066653 | 0.6409682 | 1.037361 | 1.42499 | 1.826591 | 0.6613525 | 1.033458 | 1.440866 | 1.826523
3069.6023 | 0.1108651 | 0.6382146 | 1.034974 | 1.429103 | 1.832759 | 0.6604007 | 1.034366 | 1.4397 | 1.82547
3071.0227 | 0.1040223 | 0.6441254 | 1.038008 | 1.43187 | 1.830425 | 0.6613583 | 1.040272 | 1.434417 | 1.820405
3072.4431 | 0.1032778 | 0.6419771 | 1.036464 | 1.430703 | 1.825209 | 0.6642573 | 1.037405 | 1.442063 | 1.821753
3073.8635 | 0.104795 | 0.640199 | 1.037265 | 1.431476 | 1.827287 | 0.663601 | 1.045876 | 1.436241 | 1.825953
3075.2842 | 0.1099546 | 0.6408865 | 1.037239 | 1.43236 | 1.832403 | 0.6654263 | 1.037002 | 1.443825 | 1.824283
3076.7046 | 0.102997 | 0.6441229 | 1.041711 | 1.426306 | 1.83123 | 0.6647606 | 1.039901 | 1.439644 | 1.829491
3078.125 | 0.1041578 | 0.6479728 | 1.038562 | 1.431504 | 1.830145 | 0.6591555 | 1.032701 | 1.436446 | 1.824718
3079.5454 | 0.09757104 | 0.6366152 | 1.024113 | 1.428352 | 1.829894 | 0.6485785 | 1.032551 | 1.430573 | 1.817924
3080.9658 | 0.1035781 | 0.646195 | 1.029793 | 1.429985 | 1.829373 | 0.653822 | 1.033005 | 1.438065 | 1.820297
3082.3865 | 0.1084631 | 0.6509061 | 1.035572 | 1.430764 | 1.829507 | 0.6580291 | 1.032895 | 1.441869 | 1.822996
3083.8069 | 0.1044793 | 0.6329696 | 1.038111 | 1.428428 | 1.829474 | 0.6551525 | 1.030757 | 1.43114 | 1.825106
3085.2273 | 0.1019346 | 0.6387682 | 1.036921 | 1.43005 | 1.82557 | 0.6553415 | 1.030769 | 1.436931 | 1.821685
3086.6477 | 0.1025855 | 0.6443585 | 1.030728 | 1.429677 | 1.834547 | 0.6578709 | 1.03195 | 1.434475 | 1.819641
3088.0681 | 0.1017624 | 0.6481938 | 1.031627 | 1.429534 | 1.831255 | 0.6613592 | 1.02748 | 1.434579 | 1.820537
3089.4885 | 0.1002871 | 0.6402193 | 1.032618 | 1.429802 | 1.82103 | 0.6592069 | 1.039445 | 1.444703 | 1.813807
3090.9092 | 0.1062027 | 0.6487927 | 1.032458 | 1.430505 | 1.826621 | 0.6508972 | 1.033242 | 1.446187 | 1.8198
3092.3296 | 0.1003634 | 0.6369239 | 1.037669 | 1.425989 | 1.830238 | 0.6493338 | 1.03429 | 1.435718 | 1.825389
3093.75 | 0.1008593 | 0.6330567 | 1.037988 | 1.427732 | 1.827635 | 0.6529247 | 1.038033 | 1.429048 | 1.824279
3095.1704 | 0.09510561 | 0.6427785 | 1.038308 | 1.427263 | 1.833155 | 0.6489953 | 1.03208 | 1.448187 | 1.82662
3096.5908 | 0.105084 | 0.6401244 | 1.038627 | 1.429149 | 1.827645 | 0.65477 | 1.029452 | 1.429679 | 1.824229
3098.0115 | 0.1022239 | 0.6362908 | 1.037824 | 1.429814 | 1.827346 | 0.6474968 | 1.034911 | 1.437582 | 1.824064
3099.4319 | 0.1007282 | 0.638391 | 1.03388 | 1.426816 | 1.82618 | 0.6415452 | 1.025501 | 1.43705 | 1.824221
3100.8523 | 0.1004103 | 0.6362465 | 1.032955 | 1.425979 | 1.832207 | 0.646317 | 1.025937 | 1.431439 | 1.821304
3102.2727 | 0.1013695 | 0.6452038 | 1.033421 | 1.431681 | 1.823242 | 0.6488075 | 1.030977 | 1.441008 | 1.825433
3103.6931 | 0.1028976 | 0.6389025 | 1.035403 | 1.431011 | 1.822752 | 0.6380448 | 1.035714 | 1.438985 | 1.822017
3105.1135 | 0.1030329 | 0.6467636 | 1.02968 | 1.427326 | 1.827563 | 0.6401926 | 1.033014 | 1.434073 | 1.820946
3106.5342 | 0.1032245 | 0.6584593 | 1.03342 | 1.427865 | 1.832905 | 0.6419123 | 1.028643 | 1.431781 | 1.828645
3107.9546 | 0.1008941 | 0.6434817 | 1.031686 | 1.422328 | 1.83323 | 0.6497339 | 1.034398 | 1.442672 | 1.828303
3109.375 | 0.09921645 | 0.6499087 | 1.033182 | 1.428515 | 1.827854 | 0.6455879 | 1.031485 | 1.44257 | 1.823671
3110.7954 | 0.09629922 | 0.6485509 | 1.032546 | 1.429682 | 1.82001 | 0.6449805 | 1.041314 | 1.441352 | 1.819856
3112.2158 | 0.09820725 | 0.6440056 | 1.034301 | 1.424777 | 1.826192 | 0.6461 | 1.037924 | 1.442459 | 1.823136
3113.6365 | 0.0999099 | 0.6421245 | 1.036523 | 1.426479 | 1.83206 | 0.6450441 | 1.038076 | 1.445327 | 1.819363
3115.0569 | 0.1009649 | 0.6441561 | 1.031925 | 1.428254 | 1.835005 | 0.6446556 | 1.033377 | 1.43677 | 1.820294
3116.4773 | 0.09707326 | 0.646797 | 1.03142 | 1.428499 | 1.835678 | 0.6424432 | 1.035798 | 1.442541 | 1.826288
3117.8977 | 0.09441082 | 0.6485682 | 1.034631 | 1.424251 | 1.833935 | 0.6495715 | 1.036372 | 1.447317 | 1.825719
3119.3181 | 0.1052473 | 0.6480571 | 1.034741 | 1.424595 | 1.83867 | 0.647737 | 1.038145 | 1.433382 | 1.819667
3120.7385 | 0.0946496 | 0.6501559 | 1.038546 | 1.427887 | 1.831676 | 0.6418915 | 1.028549 | 1.439784 | 1.824842
3122.1592 | 0.1026626 | 0.6562861 | 1.03733 | 1.425853 | 1.823972 | 0.6437422 | 1.037631 | 1.456175 | 1.826133
3123.5796 | 0.1002004 | 0.6465601 | 1.033501 | 1.432315 | 1.828106 | 0.6463881 | 1.028817 | 1.439092 | 1.817207
3125 | 0.1013268 | 0.6571799 | 1.032964 | 1.426691 | 1.828654 | 0.6466216 | 1.03498 | 1.4348 | 1.821616
3126.4204 | 0.0979641 | 0.6590735 | 1.034684 | 1.428264 | 1.828383 | 0.6448806 | 1.035973 | 1.436699 | 1.823954
3127.8408 | 0.09402006 | 0.6527956 | 1.032703 | 1.424957 | 1.825203 | 0.6463371 | 1.028119 | 1.443176 | 1.824614
3129.2615 | 0.09569241 | 0.6502454 | 1.035888 | 1.423319 | 1.825532 | 0.6461946 | 1.020593 | 1.44561 | 1.825767
3130.6819 | 0.09145538 | 0.6507016 | 1.034141 | 1.434166 | 1.836735 | 0.6452751 | 1.020788 | 1.44677 | 1.825682
3132.1023 | 0.1001366 | 0.6639978 | 1.040531 | 1.420683 | 1.830371 | 0.6466237 | 1.034104 | 1.44725 | 1.833568
3133.5227 | 0.09869592 | 0.6515044 | 1.038312 | 1.423695 | 1.834915 | 0.6416397 | 1.03856 | 1.439014 | 1.823291
3134.9431 | 0.09680507 | 0.6499386 | 1.039458 | 1.430265 | 1.835289 | 0.6443488 | 1.036958 | 1.429268 | 1.825087
3136.3635 | 0.09560991 | 0.6502663 | 1.040675 | 1.43004 | 1.838122 | 0.6465532 | 1.037533 | 1.440027 | 1.83092
3137.7842 | 0.09692565 | 0.6559321 | 1.036626 | 1.426152 | 1.82746 | 0.6451811 | 1.039635 | 1.433225 | 1.82898
3139.2046 | 0.09731241 | 0.6483854 | 1.036111 | 1.427242 | 1.832036 | 0.6509105 | 1.039079 | 1.434844 | 1.82647
3140.625 | 0.09336059 | 0.6533202 | 1.042 | 1.428855 | 1.837634 | 0.647834 | 1.037773 | 1.437151 | 1.819196
3142.0454 | 0.09581336 | 0.6512533 | 1.033603 | 1.42884 | 1.836731 | 0.6471873 | 1.040135 | 1.440014 | 1.829269
3143.4658 | 0.09367677 | 0.6613282 | 1.042597 | 1.423604 | 1.843449 | 0.6467684 | 1.041198 | 1.438838 | 1.818156
3144.8865 | 0.1014361 | 0.6533099 | 1.043989 | 1.435606 | 1.842875 | 0.6454354 | 1.036138 | 1.456707 | 1.822601
3146.3069 | 0.09836619 | 0.6411052 | 1.038958 | 1.42301 | 1.833139 | 0.6510858 | 1.043189 | 1.44011 | 1.822081
3147.7273 | 0.09571909 | 0.649426 | 1.043307 | 1.429515 | 1.831043 | 0.650654 | 1.042285 | 1.447318 | 1.829136
3149.1477 | 0.1043973 | 0.6515747 | 1.0415 | 1.428906 | 1.827799 | 0.6550089 | 1.038737 | 1.433885 | 1.82041
3150.5681 | 0.1030929 | 0.6529404 | 1.037599 | 1.430549 | 1.832509 | 0.6507796 | 1.038346 | 1.444232 | 1.824418
3151.9885 | 0.09608548 | 0.6546768 | 1.03965 | 1.432671 | 1.831258 | 0.6459107 | 1.038199 | 1.440029 | 1.83351
3153.4092 | 0.09564494 | 0.6589726 | 1.042137 | 1.432183 | 1.837235 | 0.6504242 | 1.035835 | 1.451594 | 1.831092
3154.8296 | 0.09263003 | 0.655162 | 1.033771 | 1.432005 | 1.836349 | 0.6556381 | 1.039244 | 1.449531 | 1.834678
3156.25 | 0.08984235 | 0.6477352 | 1.047898 | 1.434097 | 1.837188 | 0.6575308 | 1.042699 | 1.473422 | 1.829821
3157.6704 | 0.09496075 | 0.6547241 | 1.046691 | 1.43242 | 1.828641 | 0.6577229 | 1.043821 | 1.45201 | 1.829162
3159.0908 | 0.09205107 | 0.6612879 | 1.043924 | 1.430014 | 1.831561 | 0.6514665 | 1.040836 | 1.430748 | 1.82781
3160.5115 | 0.09399813 | 0.6589977 | 1.043498 | 1.429842 | 1.840626 | 0.6497473 | 1.040165 | 1.442524 | 1.830027
3161.9319 | 0.09602252 | 0.6579193 | 1.041422 | 1.428879 | 1.834668 | 0.6548723 | 1.035407 | 1.450928 | 1.827087
3163.3523 | 0.08858727 | 0.6584578 | 1.041857 | 1.426986 | 1.832639 | 0.6557994 | 1.038587 | 1.442703 | 1.829454
3164.7727 | 0.0925096 | 0.6594617 | 1.041537 | 1.432701 | 1.830855 | 0.6544602 | 1.041951 | 1.441167 | 1.832236
3166.1931 | 0.0946119 | 0.6642967 | 1.042945 | 1.431988 | 1.832092 | 0.6527509 | 1.042521 | 1.455867 | 1.831052
3167.6135 | 0.09186362 | 0.6696095 | 1.039377 | 1.435442 | 1.83335 | 0.6544731 | 1.041957 | 1.454721 | 1.828214
3169.0342 | 0.09414404 | 0.6514584 | 1.03981 | 1.434605 | 1.834845 | 0.6450784 | 1.034566 | 1.442087 | 1.830797
3170.4546 | 0.09722301 | 0.6557693 | 1.041511 | 1.43793 | 1.836452 | 0.6602941 | 1.0507 | 1.458657 | 1.83032
3171.875 | 0.09561242 | 0.665637 | 1.047816 | 1.436119 | 1.835357 | 0.6605818 | 1.0466 | 1.441881 | 1.832261
3173.2954 | 0.09337312 | 0.6718829 | 1.044268 | 1.437113 | 1.838379 | 0.655428 | 1.045382 | 1.453212 | 1.829419
3174.7158 | 0.09275713 | 0.6547532 | 1.042188 | 1.433672 | 1.840954 | 0.6572088 | 1.039554 | 1.446327 | 1.831538
3176.1365 | 0.08978858 | 0.6535734 | 1.042687 | 1.432993 | 1.839032 | 0.6556425 | 1.047327 | 1.451472 | 1.828115
3177.5569 | 0.09043612 | 0.6553945 | 1.041612 | 1.434403 | 1.836856 | 0.6584159 | 1.051326 | 1.458055 | 1.830231
3178.9773 | 0.09224638 | 0.654921 | 1.044852 | 1.433727 | 1.845533 | 0.6575571 | 1.053633 | 1.453684 | 1.833323
3180.3977 | 0.08532734 | 0.6606374 | 1.046152 | 1.437475 | 1.840545 | 0.6540628 | 1.040164 | 1.454362 | 1.832987
3181.8181 | 0.08600184 | 0.6686497 | 1.046721 | 1.437735 | 1.839724 | 0.6590358 | 1.040557 | 1.454546 | 1.829482
3183.2385 | 0.09260337 | 0.6557057 | 1.045992 | 1.438247 | 1.836347 | 0.6573924 | 1.050757 | 1.455564 | 1.832894
3184.6592 | 0.09100832 | 0.6542034 | 1.041455 | 1.43347 | 1.842012 | 0.6580248 | 1.045839 | 1.465837 | 1.838693
3186.0796 | 0.09226445 | 0.6611448 | 1.043486 | 1.433408 | 1.840817 | 0.6525622 | 1.041847 | 1.451256 | 1.835567
3187.5 | 0.08992441 | 0.6517346 | 1.041589 | 1.432051 | 1.836729 | 0.6567044 | 1.044813 | 1.445196 | 1.836321
3188.9204 | 0.08793973 | 0.6527975 | 1.044002 | 1.43556 | 1.841972 | 0.6528731 | 1.044047 | 1.449666 | 1.839738
3190.3408 | 0.08500984 | 0.6481542 | 1.048051 | 1.435027 | 1.843708 | 0.6454164 | 1.044536 | 1.46004 | 1.835933
3191.7615 | 0.09034434 | 0.666025 | 1.041403 | 1.434442 | 1.843973 | 0.6526811 | 1.049807 | 1.462915 | 1.832665
3193.1819 | 0.09182288 | 0.6534899 | 1.040716 | 1.437612 | 1.838984 | 0.6505154 | 1.04396 | 1.465256 | 1.833534
3194.6023 | 0.08655762 | 0.6609275 | 1.043397 | 1.437025 | 1.84608 | 0.6550013 | 1.052719 | 1.4627 | 1.833845
3196.0227 | 0.08890543 | 0.6542285 | 1.040693 | 1.434253 | 1.843121 | 0.6592189 | 1.047322 | 1.449224 | 1.837446
3197.4431 | 0.08808859 | 0.6556107 | 1.041413 | 1.435536 | 1.84392 | 0.6511417 | 1.04993 | 1.459467 | 1.836664
3198.8635 | 0.08235139 | 0.6609792 | 1.044874 | 1.437207 | 1.835714 | 0.6565475 | 1.045811 | 1.456514 | 1.841814
3200.2842 | 0.08329334 | 0.6623758 | 1.045571 | 1.431178 | 1.837782 | 0.6566993 | 1.046253 | 1.461515 | 1.843779
3201.7046 | 0.08265017 | 0.6538688 | 1.047931 | 1.436674 | 1.846949 | 0.6535729 | 1.046323 | 1.446319 | 1.835734
3203.125 | 0.08701725 | 0.6580704 | 1.04588 | 1.436467 | 1.847172 | 0.6511373 | 1.037163 | 1.453858 | 1.835217
3204.5454 | 0.08281555 | 0.6565764 | 1.047354 | 1.437139 | 1.83895 | 0.6659437 | 1.057239 | 1.454939 | 1.835084
3205.9658 | 0.09010342 | 0.6579394 | 1.046583 | 1.439085 | 1.843064 | 0.6522469 | 1.045992 | 1.479526 | 1.840315
3207.3865 | 0.08250863 | 0.6521513 | 1.049044 | 1.434588 | 1.842562 | 0.652954 | 1.048823 | 1.460632 | 1.836233
3208.8069 | 0.07901497 | 0.6505099 | 1.04581 | 1.44162 | 1.845908 | 0.6559571 | 1.050771 | 1.453869 | 1.837242
3210.2273 | 0.08345761 | 0.6566751 | 1.048921 | 1.437323 | 1.848317 | 0.6537525 | 1.058241 | 1.455781 | 1.844253
3211.6477 | 0.08199278 | 0.6638419 | 1.053564 | 1.439656 | 1.846537 | 0.6558219 | 1.050604 | 1.466572 | 1.848819
3213.0681 | 0.07603783 | 0.6551375 | 1.047218 | 1.439454 | 1.841034 | 0.6542386 | 1.048525 | 1.451148 | 1.844607
3214.4885 | 0.08234984 | 0.6656015 | 1.048566 | 1.437815 | 1.845092 | 0.6646796 | 1.052832 | 1.454836 | 1.837414
3215.9092 | 0.08111986 | 0.6606574 | 1.048158 | 1.44204 | 1.834251 | 0.6605489 | 1.05184 | 1.462199 | 1.839815
3217.3296 | 0.08043781 | 0.6646553 | 1.050753 | 1.441286 | 1.839499 | 0.6647604 | 1.053985 | 1.462623 | 1.837068
3218.75 | 0.0764174 | 0.6578684 | 1.045716 | 1.444294 | 1.849575 | 0.655118 | 1.056651 | 1.468666 | 1.842271
3220.1704 | 0.07803037 | 0.6652057 | 1.045123 | 1.444864 | 1.841642 | 0.6543217 | 1.050831 | 1.472127 | 1.840038
3221.5908 | 0.07568032 | 0.6641405 | 1.051649 | 1.443371 | 1.849394 | 0.6545036 | 1.057372 | 1.462528 | 1.835378
3223.0115 | 0.07538414 | 0.6693213 | 1.055011 | 1.442363 | 1.850319 | 0.6585106 | 1.054061 | 1.465368 | 1.84364
3224.4319 | 0.07700473 | 0.6626632 | 1.056379 | 1.445214 | 1.858476 | 0.6577666 | 1.049687 | 1.452651 | 1.849338
3225.8523 | 0.07425341 | 0.6608005 | 1.046732 | 1.444156 | 1.850645 | 0.6523331 | 1.060162 | 1.463814 | 1.851926
3227.2727 | 0.07324719 | 0.6615013 | 1.049531 | 1.444168 | 1.848427 | 0.6600603 | 1.052857 | 1.473785 | 1.848959
3228.6931 | 0.07032077 | 0.6534415 | 1.045314 | 1.446707 | 1.852408 | 0.6605088 | 1.059884 | 1.468868 | 1.853558
3230.1135 | 0.06472289 | 0.662797 | 1.050353 | 1.444523 | 1.856969 | 0.6609126 | 1.055165 | 1.457426 | 1.847778
3231.5342 | 0.06351121 | 0.6668854 | 1.049162 | 1.44759 | 1.853379 | 0.6593163 | 1.053021 | 1.456286 | 1.852601
3232.9546 | 0.06754368 | 0.6612328 | 1.04824 | 1.447321 | 1.855914 | 0.6626282 | 1.058716 | 1.46987 | 1.852509
3234.375 | 0.06594021 | 0.6673658 | 1.050204 | 1.449416 | 1.862798 | 0.6598713 | 1.059159 | 1.45889 | 1.858626
3235.7954 | 0.06520342 | 0.6615195 | 1.048972 | 1.448487 | 1.849875 | 0.6618103 | 1.058566 | 1.452298 | 1.857028
3237.2158 | 0.06526253 | 0.669345 | 1.044188 | 1.453352 | 1.875874 | 0.6583708 | 1.041662 | 1.468152 | 1.852147
3238.6365 | 0.05942638 | 0.6520761 | 1.043817 | 1.452463 | 1.859587 | 0.6609035 | 1.053973 | 1.454813 | 1.860163
3240.0569 | 0.06355409 | 0.6683869 | 1.046716 | 1.454965 | 1.857218 | 0.6531024 | 1.056521 | 1.468987 | 1.857527
3241.4773 | 0.06011724 | 0.6640498 | 1.046038 | 1.451772 | 1.864633 | 0.6577476 | 1.061361 | 1.474245 | 1.85389
3242.8977 | 0.06139017 | 0.6635113 | 1.042837 | 1.450329 | 1.864629 | 0.6616401 | 1.047609 | 1.476276 | 1.856277
3244.3181 | 0.05902569 | 0.6611047 | 1.048372 | 1.453125 | 1.862179 | 0.6637226 | 1.053491 | 1.473674 | 1.856465
3245.7385 | 0.05734748 | 0.6630233 | 1.047482 | 1.455798 | 1.848949 | 0.6621697 | 1.049589 | 1.469347 | 1.854073
3247.1592 | 0.06452388 | 0.6661019 | 1.04885 | 1.448296 | 1.860304 | 0.6612852 | 1.051745 | 1.465917 | 1.854851
3248.5796 | 0.06116161 | 0.673517 | 1.039501 | 1.446007 | 1.853183 | 0.6620061 | 1.048307 | 1.467039 | 1.849824
3250 | 0.0638565 | 0.6667198 | 1.046115 | 1.450734 | 1.860186 | 0.6582761 | 1.053073 | 1.476359 | 1.852904
3251.4204 | 0.05756796 | 0.6628789 | 1.047407 | 1.450503 | 1.851892 | 0.6524921 | 1.038466 | 1.473536 | 1.852341
3252.8408 | 0.0563728 | 0.66889 | 1.042698 | 1.448232 | 1.855261 | 0.6535823 | 1.047495 | 1.46882 | 1.851333
3254.2615 | 0.05815633 | 0.661369 | 1.038919 | 1.445206 | 1.851795 | 0.6501079 | 1.044714 | 1.463236 | 1.850424
3255.6819 | 0.05543753 | 0.6516735 | 1.039229 | 1.44993 | 1.854852 | 0.6535574 | 1.044963 | 1.46191 | 1.850019
3257.1023 | 0.0558171 | 0.6531926 | 1.035557 | 1.452066 | 1.863886 | 0.6566439 | 1.043529 | 1.462761 | 1.854154
3258.5227 | 0.05408786 | 0.6539041 | 1.03767 | 1.446797 | 1.842284 | 0.6540074 | 1.040901 | 1.462818 | 1.848449
3259.9431 | 0.05136728 | 0.651243 | 1.034879 | 1.443633 | 1.844292 | 0.6563996 | 1.033984 | 1.450167 | 1.852065
3261.3635 | 0.05590983 | 0.6568768 | 1.035234 | 1.445908 | 1.848026 | 0.6564782 | 1.037624 | 1.448748 | 1.847908
3262.7842 | 0.05030025 | 0.6471414 | 1.033995 | 1.439908 | 1.843863 | 0.6550102 | 1.035847 | 1.445337 | 1.846061
3264.2046 | 0.05397595 | 0.6439395 | 1.031728 | 1.441209 | 1.842483 | 0.652861 | 1.036884 | 1.447238 | 1.837905
3265.625 | 0.0507964 | 0.6399901 | 1.029107 | 1.432036 | 1.840214 | 0.6562323 | 1.039677 | 1.462038 | 1.832805
3267.0454 | 0.04463414 | 0.6414626 | 1.03193 | 1.433971 | 1.848312 | 0.6447555 | 1.038736 | 1.446708 | 1.835165
3268.4658 | 0.04603847 | 0.6397849 | 1.027479 | 1.430023 | 1.835973 | 0.6514853 | 1.043264 | 1.452462 | 1.834831
3269.8865 | 0.04817202 | 0.645942 | 1.02924 | 1.435212 | 1.845468 | 0.6457269 | 1.033074 | 1.452433 | 1.832278
3271.3069 | 0.04552121 | 0.6460594 | 1.032195 | 1.431776 | 1.83894 | 0.6426439 | 1.033002 | 1.444091 | 1.833373
3272.7273 | 0.04213887 | 0.6429806 | 1.026804 | 1.436093 | 1.837051 | 0.6439502 | 1.037367 | 1.45823 | 1.828396
3274.1477 | 0.04511408 | 0.6398703 | 1.025489 | 1.434452 | 1.837468 | 0.6422769 | 1.037299 | 1.446445 | 1.830522
3275.5681 | 0.04377005 | 0.6460366 | 1.025005 | 1.431404 | 1.845986 | 0.6413265 | 1.033793 | 1.445342 | 1.832207
3276.9885 | 0.0431785 | 0.6430852 | 1.022317 | 1.431328 | 1.841611 | 0.6379923 | 1.032047 | 1.439469 | 1.827468
3278.4092 | 0.04476301 | 0.6348501 | 1.02446 | 1.433066 | 1.836876 | 0.6435597 | 1.030503 | 1.439551 | 1.823611
3279.8296 | 0.04356556 | 0.6425138 | 1.02143 | 1.425595 | 1.83208 | 0.6428242 | 1.025913 | 1.445888 | 1.834709
3281.25 | 0.04522177 | 0.6234394 | 1.024333 | 1.425798 | 1.833878 | 0.6435301 | 1.026199 | 1.421967 | 1.823073
3282.6704 | 0.041938 | 0.6345987 | 1.020232 | 1.429896 | 1.819911 | 0.6355198 | 1.032677 | 1.433244 | 1.824795
3284.0908 | 0.04366555 | 0.6323874 | 1.020215 | 1.430645 | 1.830315 | 0.6384687 | 1.030742 | 1.448139 | 1.827303
3285.5115 | 0.04119403 | 0.6291119 | 1.020675 | 1.427415 | 1.833266 | 0.6365242 | 1.025866 | 1.441536 | 1.829079
3286.9319 | 0.03762498 | 0.6358864 | 1.018887 | 1.422508 | 1.829104 | 0.6322918 | 1.029646 | 1.442326 | 1.827002
3288.3523 | 0.03776637 | 0.6440763 | 1.024046 | 1.419076 | 1.828762 | 0.6317919 | 1.026954 | 1.443733 | 1.818786
3289.7727 | 0.03520768 | 0.6262875 | 1.019972 | 1.416938 | 1.82353 | 0.632538 | 1.029305 | 1.429399 | 1.825585
3291.1931 | 0.03536781 | 0.6290395 | 1.020946 | 1.422099 | 1.826119 | 0.6358977 | 1.020171 | 1.422769 | 1.821949
3292.6135 | 0.04214508 | 0.6275836 | 1.018047 | 1.426429 | 1.837298 | 0.6369698 | 1.029042 | 1.439152 | 1.819179
3294.0342 | 0.03892124 | 0.6297706 | 1.016026 | 1.423039 | 1.83239 | 0.631691 | 1.026611 | 1.426758 | 1.820399
3295.4546 | 0.03532752 | 0.6254589 | 1.016872 | 1.421467 | 1.821356 | 0.6275023 | 1.022465 | 1.431328 | 1.820911
3296.875 | 0.03545594 | 0.6278851 | 1.016808 | 1.418554 | 1.814999 | 0.6250758 | 1.023137 | 1.449245 | 1.822877
3298.2954 | 0.03447141 | 0.6249652 | 1.016758 | 1.425245 | 1.821681 | 0.62611 | 1.025122 | 1.437941 | 1.824336
3299.7158 | 0.04301111 | 0.6214196 | 1.011697 | 1.414046 | 1.828534 | 0.631812 | 1.024293 | 1.426702 | 1.824863
3301.1365 | 0.0348521 | 0.6237722 | 1.020026 | 1.41997 | 1.825205 | 0.6295609 | 1.015851 | 1.431465 | 1.819539
3302.5569 | 0.03583049 | 0.6260129 | 1.009768 | 1.416526 | 1.820442 | 0.6302659 | 1.020795 | 1.429208 | 1.82319
3303.9773 | 0.0353427 | 0.6257958 | 1.011602 | 1.417138 | 1.819014 | 0.6269244 | 1.026155 | 1.425488 | 1.824606
3305.3977 | 0.035825 | 0.6264669 | 1.013322 | 1.417767 | 1.824133 | 0.6288651 | 1.021262 | 1.43786 | 1.826853
3306.8181 | 0.03456947 | 0.6201104 | 1.012923 | 1.41448 | 1.82474 | 0.6278418 | 1.025457 | 1.431646 | 1.819073
3308.2385 | 0.03100443 | 0.6219877 | 1.015776 | 1.413216 | 1.826661 | 0.6266454 | 1.026865 | 1.430195 | 1.813943
3309.6592 | 0.03229313 | 0.6256314 | 1.01524 | 1.418758 | 1.82504 | 0.6250711 | 1.023138 | 1.44589 | 1.812697
3311.0796 | 0.03720377 | 0.609159 | 1.014792 | 1.417544 | 1.819164 | 0.6251667 | 1.022482 | 1.425676 | 1.818951
3312.5 | 0.03436025 | 0.6187788 | 1.01635 | 1.420432 | 1.829696 | 0.6264929 | 1.019622 | 1.42716 | 1.819056
3313.9204 | 0.03298274 | 0.6290254 | 1.014735 | 1.418409 | 1.82073 | 0.627643 | 1.019185 | 1.4332 | 1.816734
3315.3408 | 0.03058456 | 0.6233489 | 1.013332 | 1.416308 | 1.825983 | 0.6301846 | 1.017212 | 1.426716 | 1.817718
3316.7615 | 0.02927059 | 0.6241907 | 1.011746 | 1.416916 | 1.816207 | 0.6285386 | 1.018547 | 1.437129 | 1.823906
3318.1819 | 0.03023697 | 0.6174409 | 1.008524 | 1.420793 | 1.817713 | 0.6304482 | 1.025246 | 1.429493 | 1.818845
3319.6023 | 0.02766763 | 0.6261152 | 1.007363 | 1.418163 | 1.824724 | 0.6210509 | 1.022542 | 1.425914 | 1.817972
3321.0227 | 0.02978267 | 0.6237103 | 1.013433 | 1.40819 | 1.817898 | 0.6252616 | 1.011218 | 1.422852 | 1.813812
3322.4431 | 0.03152516 | 0.6247919 | 1.009963 | 1.414905 | 1.809923 | 0.6235054 | 1.016364 | 1.424141 | 1.823815
3323.8635 | 0.02699365 | 0.6201176 | 1.012052 | 1.419403 | 1.809858 | 0.6227801 | 1.019685 | 1.425805 | 1.819529
3325.2842 | 0.02878769 | 0.6209127 | 1.012087 | 1.419051 | 1.820914 | 0.6260113 | 1.012787 | 1.434162 | 1.824724
3326.7046 | 0.03391194 | 0.624493 | 1.012474 | 1.414496 | 1.816882 | 0.6241237 | 1.006276 | 1.422783 | 1.82821
3328.125 | 0.03181838 | 0.6189559 | 1.012335 | 1.414487 | 1.82215 | 0.6197505 | 1.012303 | 1.426077 | 1.81844
3329.5454 | 0.03204931 | 0.616986 | 1.00805 | 1.415666 | 1.816447 | 0.6152135 | 1.01395 | 1.428723 | 1.81396
3330.9658 | 0.02869948 | 0.6391455 | 1.015865 | 1.414792 | 1.814914 | 0.629613 | 1.023275 | 1.436069 | 1.826094
3332.3865 | 0.02702386 | 0.6175067 | 1.012612 | 1.415447 | 1.814514 | 0.625994 | 1.011295 | 1.4296 | 1.81635
3333.8069 | 0.02776621 | 0.6159664 | 1.012036 | 1.419032 | 1.815363 | 0.6240437 | 1.013168 | 1.423441 | 1.820282
3335.2273 | 0.02768369 | 0.6112459 | 1.010799 | 1.419042 | 1.817301 | 0.6201876 | 1.01482 | 1.428332 | 1.819878
3336.6477 | 0.02612911 | 0.6115966 | 1.01101 | 1.417689 | 1.818615 | 0.6255136 | 1.013492 | 1.417633 | 1.81988
3338.0681 | 0.02968349 | 0.6276418 | 1.011361 | 1.418588 | 1.819464 | 0.6253446 | 1.002965 | 1.41087 | 1.820365
3339.4885 | 0.03275603 | 0.6241501 | 1.012852 | 1.419494 | 1.812916 | 0.6265685 | 1.010839 | 1.439687 | 1.822353
3340.9092 | 0.01815459 | 0.600399 | 1.012163 | 1.414622 | 1.816786 | 0.6151705 | 1.018416 | 1.437923 | 1.82132
3342.3296 | 0.02476826 | 0.6085456 | 1.013479 | 1.412344 | 1.824207 | 0.6257626 | 1.022016 | 1.417512 | 1.821254
3343.75 | 0.02627604 | 0.6159962 | 1.012259 | 1.413581 | 1.823669 | 0.6223524 | 1.016711 | 1.423479 | 1.81803
3345.1704 | 0.02462679 | 0.617777 | 1.010281 | 1.414784 | 1.823017 | 0.6232758 | 1.014994 | 1.429509 | 1.81819
3346.5908 | 0.02403133 | 0.6157084 | 1.010123 | 1.415562 | 1.827156 | 0.6237521 | 1.017517 | 1.422495 | 1.819962
3348.0115 | 0.02683893 | 0.6179634 | 1.010697 | 1.418976 | 1.826061 | 0.6152294 | 1.015984 | 1.417155 | 1.821512
3349.4319 | 0.02801328 | 0.6352047 | 1.01615 | 1.419459 | 1.815021 | 0.6296841 | 1.01814 | 1.429387 | 1.823244
3350.8523 | 0.02493756 | 0.6257384 | 1.011895 | 1.422618 | 1.820027 | 0.6193865 | 1.014966 | 1.429412 | 1.820653
3352.2727 | 0.02257145 | 0.629038 | 1.012269 | 1.417803 | 1.819762 | 0.6203606 | 1.01094 | 1.437714 | 1.820289
3353.6931 | 0.02307857 | 0.6268096 | 1.012746 | 1.420249 | 1.825039 | 0.6209 | 1.006798 | 1.433948 | 1.819324
3355.1135 | 0.02082651 | 0.6225631 | 1.01324 | 1.419318 | 1.821091 | 0.6211699 | 1.019028 | 1.4236 | 1.818483
3356.5342 | 0.02414375 | 0.6215741 | 1.015179 | 1.422945 | 1.819157 | 0.6238707 | 1.01732 | 1.432083 | 1.821863
3357.9546 | 0.02929347 | 0.6199935 | 1.01259 | 1.422263 | 1.816989 | 0.6290144 | 1.019933 | 1.419033 | 1.819517
3359.375 | 0.02976164 | 0.6293612 | 1.013989 | 1.418886 | 1.8246 | 0.6170623 | 1.012943 | 1.424954 | 1.822569
3360.7954 | 0.02882102 | 0.6304161 | 1.013517 | 1.427149 | 1.819985 | 0.6222307 | 1.020597 | 1.435286 | 1.820917
3362.2158 | 0.02162218 | 0.6298935 | 1.009141 | 1.414161 | 1.818623 | 0.6307873 | 1.016083 | 1.428119 | 1.818124
3363.6365 | 0.02214232 | 0.6122754 | 1.012832 | 1.413929 | 1.817849 | 0.621585 | 1.009158 | 1.433918 | 1.817203
3365.0569 | 0.02226312 | 0.6171109 | 1.013768 | 1.409984 | 1.815689 | 0.6251019 | 1.019537 | 1.440377 | 1.818353
3366.4773 | 0.02477499 | 0.6127068 | 1.013136 | 1.414147 | 1.815385 | 0.6280392 | 1.014864 | 1.430535 | 1.8216
3367.8977 | 0.01791699 | 0.6241078 | 1.015914 | 1.41572 | 1.82081 | 0.6263426 | 1.010082 | 1.426 | 1.81734
3369.3181 | 0.02208086 | 0.6332649 | 1.012797 | 1.417192 | 1.814762 | 0.6220027 | 1.016211 | 1.417188 | 1.818799
3370.7385 | 0.02275854 | 0.6242482 | 1.014304 | 1.413346 | 1.813287 | 0.6215372 | 1.012668 | 1.416111 | 1.819592
3372.1592 | 0.02368759 | 0.6218733 | 1.012557 | 1.415835 | 1.813639 | 0.6233028 | 1.020414 | 1.430166 | 1.816167
3373.5796 | 0.02390045 | 0.6269086 | 1.008434 | 1.411296 | 1.81253 | 0.622426 | 1.021283 | 1.426649 | 1.817056
3375 | 0.02073949 | 0.6278197 | 1.012072 | 1.410978 | 1.814582 | 0.6254708 | 1.017726 | 1.421642 | 1.819089
3376.4204 | 0.0200758 | 0.6237114 | 1.014211 | 1.418404 | 1.81495 | 0.6190006 | 1.012675 | 1.431419 | 1.819027
3377.8408 | 0.02150449 | 0.6233911 | 1.01689 | 1.416285 | 1.817016 | 0.6219111 | 1.017408 | 1.423508 | 1.819551
3379.2615 | 0.02259552 | 0.6175495 | 1.014832 | 1.418608 | 1.815805 | 0.6265535 | 1.00859 | 1.430273 | 1.817303
3380.6819 | 0.02431699 | 0.6237034 | 1.019075 | 1.409235 | 1.811663 | 0.6262995 | 1.021144 | 1.422268 | 1.815762
3382.1023 | 0.01961016 | 0.6305364 | 1.011958 | 1.418305 | 1.819087 | 0.6266118 | 1.01709 | 1.425712 | 1.816166
3383.5227 | 0.02315448 | 0.6305019 | 1.015443 | 1.417259 | 1.823042 | 0.6209806 | 1.021172 | 1.431356 | 1.819649
3384.9431 | 0.02471264 | 0.6253224 | 1.015708 | 1.416521 | 1.811365 | 0.6208809 | 1.017035 | 1.427 | 1.81344
3386.3635 | 0.02285045 | 0.6201687 | 1.018139 | 1.416488 | 1.809947 | 0.6299944 | 1.010199 | 1.427644 | 1.820075
3387.7842 | 0.01853186 | 0.6157478 | 1.016168 | 1.416334 | 1.824554 | 0.6248599 | 1.003276 | 1.428408 | 1.821938
3389.2046 | 0.01742698 | 0.616493 | 1.012104 | 1.414933 | 1.814446 | 0.6231706 | 1.009779 | 1.426863 | 1.823029
3390.625 | 0.01805705 | 0.6199281 | 1.013973 | 1.412729 | 1.813223 | 0.619254 | 1.013607 | 1.425928 | 1.820855
3392.0454 | 0.021519 | 0.6230157 | 1.012693 | 1.415595 | 1.819385 | 0.6218626 | 1.012479 | 1.426496 | 1.820289
3393.4658 | 0.02065735 | 0.6182671 | 1.018281 | 1.411815 | 1.817299 | 0.6231214 | 1.016079 | 1.429162 | 1.816714
3394.8865 | 0.02279623 | 0.6215837 | 1.019388 | 1.409503 | 1.812176 | 0.6266431 | 1.016634 | 1.434205 | 1.813619
3396.3069 | 0.02504111 | 0.6255097 | 1.014722 | 1.416855 | 1.817627 | 0.6198093 | 1.017816 | 1.429803 | 1.816206
3397.7273 | 0.01641775 | 0.6278537 | 1.013961 | 1.416714 | 1.83366 | 0.6232389 | 1.01324 | 1.430485 | 1.832746
3399.1477 | 0.01882405 | 0.6279496 | 1.016788 | 1.414067 | 1.819466 | 0.6205789 | 1.013569 | 1.430075 | 1.826453
3400.5681 | 0.0220796 | 0.6361499 | 1.018553 | 1.417121 | 1.816471 | 0.6190012 | 1.010992 | 1.433191 | 1.815795
3401.9885 | 0.01992626 | 0.6258894 | 1.014986 | 1.418432 | 1.817008 | 0.6251773 | 1.013934 | 1.431786 | 1.814834
3403.4092 | 0.01580908 | 0.6128431 | 1.01464 | 1.415574 | 1.817092 | 0.6253604 | 1.013875 | 1.416824 | 1.816125
3404.8296 | 0.01834219 | 0.6153418 | 1.014396 | 1.414139 | 1.824199 | 0.6247054 | 1.014813 | 1.418919 | 1.814781
3406.25 | 0.01439188 | 0.6224003 | 1.009345 | 1.414964 | 1.811879 | 0.6184379 | 1.016266 | 1.418307 | 1.824203
3407.6704 | 0.01944203 | 0.6138042 | 1.0162 | 1.418155 | 1.82098 | 0.6193252 | 1.010522 | 1.429994 | 1.823843
3409.0908 | 0.01843626 | 0.6181086 | 1.013167 | 1.41692 | 1.825235 | 0.6206843 | 1.010446 | 1.423136 | 1.818341
3410.5115 | 0.01706234 | 0.6218778 | 1.010101 | 1.420362 | 1.811957 | 0.6236803 | 1.012873 | 1.413368 | 1.816339
3411.9319 | 0.02139302 | 0.6231654 | 1.013731 | 1.415567 | 1.812691 | 0.6187677 | 1.014169 | 1.419061 | 1.816548
3413.3523 | 0.01725006 | 0.6231958 | 1.012703 | 1.412734 | 1.813953 | 0.6207826 | 1.012403 | 1.424397 | 1.819661
3414.7727 | 0.01640404 | 0.6201797 | 1.013949 | 1.415213 | 1.811971 | 0.6255355 | 1.015542 | 1.411113 | 1.817843
3416.1931 | 0.01838397 | 0.6038741 | 1.008851 | 1.412708 | 1.813102 | 0.6199315 | 1.016196 | 1.424588 | 1.822315
3417.6135 | 0.01771373 | 0.6152074 | 1.012324 | 1.417963 | 1.822494 | 0.6197493 | 1.0145 | 1.420697 | 1.824169
3419.0342 | 0.01822709 | 0.6178763 | 1.01342 | 1.415299 | 1.821013 | 0.6212018 | 1.012588 | 1.424176 | 1.822453
3420.4546 | 0.01388672 | 0.6149665 | 1.017023 | 1.408899 | 1.82183 | 0.6220922 | 1.015488 | 1.417867 | 1.821264
3421.875 | 0.01435887 | 0.6203749 | 1.018176 | 1.409319 | 1.82156 | 0.6163826 | 1.020539 | 1.422751 | 1.819855
3423.2954 | 0.01707557 | 0.6174029 | 1.014159 | 1.414563 | 1.810586 | 0.62315 | 1.011723 | 1.431286 | 1.821505
3424.7158 | 0.01460933 | 0.6100412 | 1.017367 | 1.414793 | 1.821041 | 0.620481 | 1.007396 | 1.427141 | 1.819972
3426.1365 | 0.01330765 | 0.624543 | 1.01645 | 1.419099 | 1.818522 | 0.6218963 | 1.014338 | 1.411292 | 1.8178
3427.5569 | 0.02855157 | 0.6378848 | 1.018506 | 1.41756 | 1.826355 | 0.6286252 | 1.024796 | 1.432493 | 1.823857
3428.9773 | 0.03407836 | 0.6457305 | 1.023323 | 1.423734 | 1.830202 | 0.6326082 | 1.020354 | 1.440679 | 1.827279
3430.3977 | 0.01648789 | 0.6226953 | 1.01908 | 1.41799 | 1.818174 | 0.6123015 | 1.013492 | 1.426832 | 1.815844
3431.8181 | 0.01744543 | 0.6172973 | 1.017355 | 1.418165 | 1.817471 | 0.6230798 | 1.011661 | 1.444946 | 1.823585
3433.2385 | 0.008782296 | 0.6182723 | 1.016188 | 1.406028 | 1.824181 | 0.6129657 | 1.014987 | 1.424224 | 1.824276
3434.6592 | 0.01229526 | 0.6199759 | 1.018066 | 1.412565 | 1.829972 | 0.6197282 | 1.013509 | 1.425455 | 1.817174
3436.0796 | 0.0139753 | 0.6268018 | 1.017058 | 1.414689 | 1.81937 | 0.6180534 | 1.018602 | 1.422702 | 1.816299
3437.5 | 0.01454502 | 0.6187312 | 1.014939 | 1.416287 | 1.813811 | 0.6175604 | 1.013408 | 1.419039 | 1.819575
3438.9204 | 0.01637504 | 0.6192522 | 1.018781 | 1.416735 | 1.813062 | 0.6196564 | 1.017995 | 1.424813 | 1.817157
3440.3408 | 0.01409689 | 0.6201754 | 1.016197 | 1.410801 | 1.820591 | 0.6223118 | 1.013808 | 1.433321 | 1.814527
3441.7615 | 0.0107873 | 0.6156364 | 1.01899 | 1.416714 | 1.811758 | 0.6210172 | 1.01151 | 1.421452 | 1.825851
3443.1819 | 0.008950966 | 0.6232488 | 1.024858 | 1.412922 | 1.812376 | 0.6134989 | 1.014088 | 1.422175 | 1.807857
3444.6023 | 0.01389994 | 0.6101484 | 1.018544 | 1.411624 | 1.817176 | 0.6202563 | 1.017257 | 1.431951 | 1.820763
3446.0227 | 0.01430681 | 0.6233639 | 1.018189 | 1.411889 | 1.811845 | 0.6170871 | 1.009691 | 1.423317 | 1.821138
3447.4431 | 0.01370773 | 0.6179556 | 1.017404 | 1.414901 | 1.813211 | 0.6222372 | 1.002506 | 1.420752 | 1.824189
3448.8635 | 0.007838709 | 0.6098286 | 1.019722 | 1.412321 | 1.816796 | 0.6189071 | 1.011789 | 1.430295 | 1.820075
3450.2842 | 0.008754143 | 0.6126177 | 1.015789 | 1.42076 | 1.810867 | 0.617014 | 1.016006 | 1.423624 | 1.82286
3451.7046 | 0.01137352 | 0.6116531 | 1.015247 | 1.413525 | 1.812646 | 0.6172157 | 1.014083 | 1.426241 | 1.815304
3453.125 | 0.007107599 | 0.610058 | 1.017773 | 1.410061 | 1.815932 | 0.6153347 | 1.011886 | 1.422031 | 1.818881
3454.5454 | 0.006910412 | 0.6144827 | 1.016516 | 1.414688 | 1.816518 | 0.6229032 | 1.010834 | 1.423186 | 1.819475
3455.9658 | 0.01536981 | 0.618993 | 1.013224 | 1.414585 | 1.822179 | 0.6254659 | 1.019339 | 1.425175 | 1.814816
3457.3865 | 0.01641581 | 0.6085982 | 1.012244 | 1.411945 | 1.820716 | 0.620118 | 1.01363 | 1.422472 | 1.814837
3458.8069 | 0.01137218 | 0.6163661 | 1.018655 | 1.413221 | 1.819791 | 0.6236931 | 1.01766 | 1.417316 | 1.812401
3460.2273 | 0.007883607 | 0.6 | 1.01729 | 1.413655 | 1.816241 | 0.6146204 | 1.009979 | 1.421565 | 1.808062
3461.6477 | 0.01200318 | 0.6112594 | 1.013112 | 1.413388 | 1.816627 | 0.6118119 | 1.005715 | 1.424795 | 1.820791
3463.0681 | 0.005784443 | 0.60459 | 1.0162 | 1.415467 | 1.818652 | 0.6181208 | 1.010463 | 1.420966 | 1.818762
3464.4885 | 0.006565789 | 0.611004 | 1.015424 | 1.412209 | 1.810633 | 0.6190527 | 1.016083 | 1.408253 | 1.813385
3465.9092 | 0.01064568 | 0.6086748 | 1.019083 | 1.415921 | 1.821326 | 0.6147593 | 1.009042 | 1.412675 | 1.811887
3467.3296 | 0.01146538 | 0.6168319 | 1.01488 | 1.412544 | 1.811172 | 0.6130978 | 1.011883 | 1.420451 | 1.81255
3468.75 | 0.00445085 | 0.6096924 | 1.013926 | 1.408286 | 1.813443 | 0.6215256 | 1.019283 | 1.424627 | 1.81442
3470.1704 | 0.005840747 | 0.6131967 | 1.012875 | 1.413927 | 1.819689 | 0.6188328 | 1.010021 | 1.421905 | 1.819896
3471.5908 | 0.004474755 | 0.6154114 | 1.016511 | 1.419222 | 1.818992 | 0.6190827 | 1.011978 | 1.420072 | 1.825233
3473.0115 | 0.00843925 | 0.6131574 | 1.01509 | 1.414908 | 1.817457 | 0.618801 | 1.014199 | 1.424853 | 1.820751
3474.4319 | 0.005162423 | 0.6146841 | 1.015932 | 1.414538 | 1.822773 | 0.6174561 | 1.019865 | 1.420296 | 1.818028
3475.8523 | 0.002003422 | 0.618029 | 1.014982 | 1.418266 | 1.813606 | 0.622262 | 1.014232 | 1.407352 | 1.815566
3477.2727 | 0.00537939 | 0.6157482 | 1.015554 | 1.414111 | 1.812706 | 0.6205972 | 1.004636 | 1.418936 | 1.819978
3478.6931 | 0.006473445 | 0.6158014 | 1.021506 | 1.418214 | 1.812855 | 0.6111356 | 1.011032 | 1.41233 | 1.810578
3480.1135 | 0.00651628 | 0.6068421 | 1.018151 | 1.417403 | 1.821271 | 0.613113 | 1.01922 | 1.419046 | 1.812466
3481.5342 | 0.00273708 | 0.6105936 | 1.014347 | 1.416475 | 1.818973 | 0.6140417 | 1.01255 | 1.427391 | 1.818186
3482.9546 | 0.005815143 | 0.6119856 | 1.014324 | 1.410641 | 1.813064 | 0.6130277 | 1.007831 | 1.422968 | 1.813205
3484.375 | 0.003649117 | 0.6150741 | 1.011911 | 1.41095 | 1.818105 | 0.6109042 | 1.01796 | 1.426975 | 1.817267
3485.7954 | 0.006401972 | 0.6213065 | 1.015002 | 1.414896 | 1.81651 | 0.614799 | 1.016796 | 1.422036 | 1.817725
3487.2158 | 0.008379548 | 0.6079924 | 1.011239 | 1.414336 | 1.810703 | 0.6180786 | 1.008615 | 1.423676 | 1.816405
3488.6365 | 0.002926623 | 0.6036119 | 1.012235 | 1.415081 | 1.811938 | 0.6130992 | 1.004779 | 1.423232 | 1.814777
3490.0569 | 0.001435645 | 0.6188499 | 1.015961 | 1.414105 | 1.820948 | 0.6069474 | 1.010919 | 1.426044 | 1.812424
3491.4773 | 0 | 0.615976 | 1.012318 | 1.412439 | 1.817208 | 0.6156947 | 1.010499 | 1.410296 | 1.810123
3492.8977 | 0.003893265 | 0.6077389 | 1.013972 | 1.41715 | 1.806712 | 0.6127206 | 1.020786 | 1.414895 | 1.817049
3494.3181 | 0.0009853295 | 0.6051493 | 1.014404 | 1.411719 | 1.813152 | 0.6163901 | 1.01555 | 1.413749 | 1.823332
3495.7385 | 0.007138664 | 0.6117435 | 1.01448 | 1.414279 | 1.810914 | 0.6177231 | 1.015351 | 1.420581 | 1.81181
3497.1592 | 0.003964253 | 0.6059526 | 1.013864 | 1.413955 | 1.810413 | 0.6184897 | 1.013611 | 1.423834 | 1.80983
3498.5796 | 0.002229733 | 0.6028556 | 1.01262 | 1.410949 | 1.812202 | 0.6131977 | 1.006581 | 1.418051 | 1.811282
3500 | 0.004075284 | 0.6053151 | 1.015963 | 1.410468 | 1.820387 | 0.6119936 | 1.007264 | 1.411162 | 1.814343

## Nyquist sigma perp
| 8YCSZ 1300 ºC |  | 8YCSZ 1350 ºC |  | 1%rGO 1300 ºC |  | 1%rGO 1350 ºC |  | 2.5%rGO 1300 ºC |  | 2.5%rGO 1350 ºC |  | 5%rGO 1300 ºC |  | 5%rGO 1350 ºC |  | 10%rGO 1300 ºC |  | 10%rGO 1350 ºC
Z' | ´-Z'' | Z' | ´-Z'' | Z' | ´-Z'' | Z' | ´-Z'' | Z' | ´-Z'' | Z' | ´-Z'' | Z' | ´-Z'' | Z' | ´-Z'' | Z' | ´-Z'' | Z' | ´-Z''
kOhm.cm | kOhm.cm | kOhm.cm | kOhm.cm | kOhm.cm | kOhm.cm | kOhm.cm | kOhm.cm | kOhm.cm | kOhm.cm | kOhm.cm | kOhm.cm | Ohm.cm | Ohm.cm | Ohm.cm | Ohm.cm | Ohm.cm | Ohm.cm | Ohm.cm | Ohm.cm
38.56002 | 1.37723 | 31.21499 | 2.50078 | 19.1343 | 3.04002 | 29.26968 | 5.07335 | 29.83997 | 14.69784 | 24.9544 | 10.20108 | 0.40558 | 0.00414 | 0.29432 | 0.00296 | 0.03675 | 0.00432 | 0.02898 | 0.00543
38.4938 | 1.15346 | 31.14469 | 2.41427 | 19.02564 | 3.0055 | 29.13675 | 5.10565 | 29.10694 | 14.67021 | 24.47143 | 10.19176 | 0.40629 | 0.00359 | 0.294 | 0.00289 | 0.03503 | 0.00536 | 0.02802 | 0.00657
38.3007 | 1.16616 | 31.00539 | 2.30301 | 18.93283 | 2.97924 | 28.88609 | 5.06794 | 28.37627 | 14.64845 | 23.94637 | 10.19338 | 0.40698 | 0.00403 | 0.29403 | 0.00323 | 0.0356 | 0.00382 | 0.02744 | 0.00437
39.3232 | 1.74902 | 30.9114 | 2.25516 | 18.845 | 2.9549 | 28.69805 | 5.14165 | 27.60713 | -- | 23.53523 | 10.18805 | 0.40723 | 0.00317 | 0.29422 | 0.00325 | 0.0347 | 0.00321 | 0.02822 | 0.00423
38.86945 | 1.54784 | 30.72454 | 2.18128 | 18.75172 | 2.92628 | 28.34407 | 5.17026 | 27.3279 | 14.64067 | 23.04711 | -- | 0.40685 | 0.00386 | 0.29372 | 0.00255 | 0.03494 | 0.00293 | 0.02808 | 0.00409
38.67248 | 1.17215 | 30.64271 | 2.13467 | 18.66871 | 2.91473 | 28.16834 | 5.24489 | 26.59196 | 14.55383 | 23.10901 | 10.18119 | 0.40686 | 0.00267 | 0.29414 | 0.00191 | 0.0346 | 0.00316 | 0.02704 | 0.00467
38.76097 | 1.08151 | 30.52711 | 2.04936 | 18.58333 | 2.9043 | 27.92646 | 5.24724 | 25.82701 | 14.46427 | 22.63425 | 10.16832 | 0.40613 | 0.00312 | 0.29362 | 0.00192 | 0.03506 | 0.00285 | 0.02771 | 0.00389
38.72159 | 1.04704 | 30.44839 | 1.95999 | 18.49819 | 2.89761 | 27.73482 | 5.2356 | 25.07841 | 14.33465 | 22.10853 | 10.15579 | 0.40639 | 0.00263 | 0.29355 | 0.00183 | 0.03458 | 0.00284 | 0.02676 | 0.00399
38.71649 | -- | 30.33462 | 1.90589 | 18.40892 | 2.89168 | 27.48723 | 5.29864 | 24.35251 | 14.22585 | 21.65177 | 10.08998 | 0.40653 | 0.00219 | 0.29402 | 0.00197 | 0.03459 | 0.00261 | 0.0269 | 0.00365
38.682 | 1.04539 | 30.24272 | 1.84616 | 18.32338 | 2.89282 | 27.26696 | 5.34201 | 23.63769 | 14.08 | 21.16126 | 10.02743 | 0.40639 | 0.00237 | 0.29362 | 0.00147 | 0.03449 | 0.00204 | 0.02623 | 0.00285
38.6166 | 1.02717 | 30.15556 | 1.78448 | 18.234 | 2.89938 | 27.05056 | 5.37312 | 22.94002 | 13.91611 | 20.6771 | 9.95645 | 0.40625 | 0.00225 | 0.29369 | 0.00155 | 0.03442 | 0.00252 | 0.02621 | 0.00269
38.56289 | -- | 30.06735 | 1.7249 | 18.14354 | 2.90534 | 26.79999 | 5.42046 | 22.25381 | 13.74951 | 20.21679 | 9.88047 | 0.40638 | 0.00188 | 0.29336 | 0.00134 | 0.03514 | 0.00247 | 0.02675 | 0.003
38.4694 | 0.99653 | 29.9979 | 1.66789 | 18.05831 | 2.9199 | 26.60683 | 5.46276 | 21.58518 | 13.56489 | 19.74613 | 9.80465 | 0.40657 | 0.00186 | 0.29369 | 0.00102 | 0.03495 | 0.00207 | 0.02731 | 0.00201
38.41547 | 0.9773 | 29.92277 | 1.62241 | 17.96672 | 2.93422 | 26.39724 | 5.52624 | 20.93965 | 13.36906 | 19.28926 | 9.71357 | 0.40702 | 0.00175 | 0.29339 | 0.00114 | 0.03433 | 0.00213 | 0.02606 | 0.00222
38.33338 | 0.98272 | 29.85028 | 1.57912 | 17.87402 | 2.96326 | 26.16841 | 5.58928 | 20.30187 | 13.16248 | 18.84047 | 9.6164 | 0.40611 | 0.00157 | 0.29397 | 0.00112 | 0.03434 | 0.00179 | 0.0259 | 0.00269
38.26921 | 0.94014 | 29.78415 | 1.52195 | 17.78167 | 2.97685 | 25.93467 | 5.64748 | 19.68887 | 12.95005 | 18.39926 | 9.51388 | 0.40625 | 0.00103 | 0.29364 | 0.000970125 | 0.0343 | 0.00154 | 0.02671 | 0.00217
38.1772 | 0.95182 | 29.71298 | 1.4842 | 17.68316 | 3.0178 | 25.70198 | 5.71399 | 19.08565 | 12.72764 | 17.96433 | 9.41104 | 0.40663 | 0.00114 | 0.29357 | 0.0011 | 0.03445 | 0.0015 | 0.02635 | 0.00135
38.21252 | 0.92759 | 29.64337 | 1.43634 | 17.59023 | 3.05415 | 25.46936 | 5.78271 | 18.5026 | 12.49881 | 17.54023 | 9.30215 | 0.40626 | 0.00117 | 0.29342 | 0.000724533 | 0.0343 | 0.00117 | 0.02607 | 0.00229
38.09071 | 0.93539 | 29.59466 | 1.39045 | 17.49006 | 3.09402 | 25.23995 | 5.85457 | 17.94552 | 12.26335 | 17.11659 | 9.18312 | 0.40615 | 0.000901809 | 0.29356 | 0.000701092 | 0.03455 | 0.00138 | 0.02611 | 0.00159
38.104 | 0.95843 | 29.52353 | 1.3622 | 17.39151 | 3.13414 | 24.97877 | 5.91225 | 17.39233 | 12.02364 | 16.70408 | 9.06364 | 0.40611 | 0.00093123 | 0.29355 | 0.000291819 | 0.03452 | 0.00075195 | 0.02632 | 0.00163
38.075 | 0.93757 | 29.47668 | 1.31521 | 17.28371 | 3.1762 | 24.73868 | 5.98873 | 16.86949 | 11.77787 | 16.29935 | 8.93737 | 0.40645 | 0.000555316 | 0.29383 | 0.00074102 | 0.03451 | 0.00129 | 0.02616 | 0.000468641
38.03017 | 0.93806 | 29.39725 | 1.2721 | 17.17227 | 3.22949 | 24.5006 | 6.06723 | 16.34449 | 11.52567 | 15.90244 | 8.81792 | 0.40639 | 0.000171304 | 0.2937 | 0.000468011 | 0.03467 | 0.000963972 | 0.02596 | 0.000792227
37.99441 | 0.93372 | 29.36717 | 1.22737 | 17.05888 | 3.28674 | 24.25549 | 6.13745 | 15.86132 | 11.28029 | 15.52119 | 8.6808 | 0.40632 | 0.00105 | 0.2939 | 0.000748261 | 0.03391 | 0.000615136 | 0.02676 | 0.00176
37.9331 | 0.91122 | 29.30435 | 1.18966 | 16.94406 | 3.34308 | 24.00683 | 6.22031 | 15.378 | 11.02289 | 15.13515 | 8.54618 | 0.40612 | 0.000371799 | 0.29351 | -5.30858e-05 | 0.03465 | 0.000420834 | 0.02587 | 0.000697102
37.89483 | 0.91714 | 29.26277 | 1.16286 | 16.82394 | 3.39927 | 23.74889 | 6.31369 | 14.90983 | 10.77984 | 14.76597 | 8.41794 | 0.40652 | 0.000647761 | 0.29362 | 0.000485964 | 0.03376 | 3.47656e-05 | 0.02676 | 0.0014
37.87684 | 0.91954 | 29.21415 | 1.13188 | 16.69948 | 3.46511 | 23.49225 | 6.39816 | 14.46756 | 10.52728 | 14.40658 | 8.27881 | 0.40651 | 6.32246e-05 | 0.29368 | 0.000602612 | 0.0342 | 0.000446348 | 0.02623 | -2.16604e-05
37.84545 | 0.91265 | 29.24109 | 1.14307 | 16.57621 | 3.52255 | 23.22273 | 6.48892 | 14.03426 | 10.28087 | 14.05194 | 8.14172 | 0.40648 | 0.000102931 | 0.29365 | -4.19758e-05 | 0.03423 | 0.000764145 | 0.02582 | 0.000332056
37.79815 | 0.91734 | 29.20354 | 1.08938 | 16.43867 | 3.58813 | 22.95056 | 6.57492 | 13.61784 | 10.03433 | 13.70601 | 8.00087 | 0.40594 | -1.0572e-05 | 0.29373 | -0.000238326 | 0.03421 | 0.000394371 | 0.02632 | 5.97591e-05
37.7428 | 0.93965 | 29.15138 | 1.06832 | 16.30114 | 3.65759 | 22.67426 | 6.66879 | 13.21578 | 9.78878 | 13.36787 | 7.86204 | 0.40621 | 7.84161e-05 | 0.29352 | 0.000117272 | 0.03438 | 0.000146601 | 0.02655 | 0.000315477
37.72604 | 0.93557 | 29.11041 | 1.06121 | 16.15693 | 3.72676 | 22.39227 | 6.755 | 12.82231 | 9.54372 | 13.04148 | 7.71698 | 0.40639 | 0.000250528 | 0.29341 | 1.51378e-05 | 0.03424 | -5.46899e-05 | 0.02648 | -0.000227666
37.72765 | 0.92539 | 29.07683 | 1.03922 | 16.00105 | 3.79494 | 22.10009 | 6.84823 | 12.44909 | 9.30516 | 12.72025 | 7.57735 | 0.40643 | -0.000422064 | 0.2936 | 0.000185666 | 0.03346 | -0.000931834 | 0.02651 | -0.000464664
37.6433 | 0.89637 | 29.03472 | 1.00931 | 15.85336 | 3.86915 | 21.8054 | 6.94502 | 12.08782 | 9.06967 | 12.40679 | 7.43786 | 0.40577 | -0.000305735 | 0.29333 | -0.000178662 | 0.03411 | -0.000409146 | 0.02628 | -0.000306865
37.71724 | 0.96508 | 28.9921 | 0.99039 | 15.6828 | 3.94231 | 21.50898 | 7.03106 | 11.73636 | 8.83863 | 12.09968 | 7.3009 | 0.40602 | -0.000554498 | 0.29364 | -0.000184202 | 0.03407 | -0.000185003 | 0.02656 | -0.00065645
37.60634 | 0.8844 | 28.97277 | 0.97931 | 15.52013 | 4.01422 | 21.19431 | 7.13621 | 11.4016 | 8.60644 | 11.81008 | 7.16552 | 0.406 | -0.000236311 | 0.29343 | -0.000290583 | 0.0343 | -0.00109 | 0.02602 | -0.000437002
37.66063 | 0.97483 | 28.90982 | 0.93752 | 15.34995 | 4.08974 | 20.88079 | 7.1979 | 11.06444 | 8.37951 | 11.51899 | 7.0233 | 0.40608 | -0.000552799 | 0.29338 | -0.000395867 | 0.03463 | -0.000651162 | 0.0255 | -0.00136
37.47784 | 0.96347 | 28.87127 | 0.93775 | 15.17246 | 4.15531 | 20.55773 | 7.30803 | 10.75283 | 8.16769 | 11.22749 | 6.88788 | 0.40591 | -0.000567722 | 0.29379 | -0.000129081 | 0.03407 | -0.00123 | 0.02645 | -0.00114
37.4906 | 0.98762 | 28.8473 | 0.87886 | 15.0017 | 4.23132 | 20.21767 | 7.37434 | 10.44517 | 7.93988 | 10.95484 | 6.74884 | 0.40599 | -0.000960857 | 0.29364 | -0.00061466 | 0.03395 | -0.000555196 | 0.02579 | -0.00198
37.50435 | 1.06856 | 28.78233 | 0.92386 | 14.81307 | 4.29091 | 19.87397 | 7.46146 | 10.14726 | 7.73735 | 10.68093 | 6.61106 | 0.406 | -0.00122 | 0.29354 | -0.00050443 | 0.03426 | -0.000821703 | 0.02618 | -0.00105
37.48112 | 1.06599 | 28.77699 | 0.84815 | 14.61863 | 4.36123 | 19.52465 | 7.52807 | 9.85955 | 7.52439 | 10.41948 | 6.47448 | 0.4059 | -0.00122 | 0.29365 | -0.000816434 | 0.03484 | -0.00177 | 0.02641 | -0.00138
37.50635 | 1.12371 | 28.7538 | 0.91888 | 14.41745 | 4.42007 | 19.18716 | 7.61758 | 9.59887 | 7.32389 | 10.16253 | 6.34071 | 0.40611 | -0.001 | 0.29382 | -0.000938723 | 0.03401 | -0.00171 | 0.02722 | -0.00127
37.36882 | 1.08252 | 28.71891 | 0.90224 | 14.21113 | 4.48304 | 18.83099 | 7.67434 | 9.3252 | 7.12575 | 9.90852 | 6.20838 | 0.40609 | -0.00153 | 0.29389 | -0.000760993 | 0.0343 | -0.00193 | 0.02637 | -0.00168
37.31261 | 1.14716 | 28.72791 | 0.85273 | 14.0075 | 4.53676 | 18.45713 | 7.7252 | 9.06668 | 6.9193 | 9.66856 | 6.07709 | 0.406 | -0.000899142 | 0.29335 | -0.0011 | 0.03448 | -0.00134 | 0.02677 | -0.00151
37.29203 | 1.15622 | 28.68391 | 0.86653 | 13.79861 | 4.58663 | 18.08065 | 7.78841 | 8.81819 | 6.73869 | 9.43057 | 5.94611 | 0.40579 | -0.00126 | 0.29396 | -0.000593826 | 0.03396 | -0.00205 | 0.02696 | -0.00177
37.31478 | 1.2147 | 28.67537 | 0.83347 | 13.57884 | 4.64132 | 17.70521 | 7.8429 | 8.58317 | 6.55976 | 9.19614 | 5.82388 | 0.40596 | -0.00143 | 0.29391 | -0.00174 | 0.03519 | -0.00209 | 0.02664 | -0.00157
37.2873 | 1.26132 | 28.64684 | 0.85082 | 13.36372 | 4.69168 | 17.31265 | 7.87675 | 8.34854 | 6.37556 | 8.97401 | 5.69419 | 0.4065 | -0.00204 | 0.29382 | -0.00135 | 0.03481 | -0.00271 | 0.02623 | -0.00216
37.24061 | 1.27817 | 28.62453 | 0.86455 | 13.1404 | 4.72948 | 16.92616 | 7.91303 | 8.11635 | 6.19725 | 8.74814 | 5.56703 | 0.40647 | -0.00207 | 0.2937 | -0.00134 | 0.03432 | -0.00198 | 0.02711 | -0.00213
37.20727 | 1.31779 | 28.58477 | 0.86211 | 12.92104 | 4.76742 | 16.53367 | 7.91794 | 7.89706 | 6.01856 | 8.53456 | 5.44122 | 0.40686 | -0.00196 | 0.29412 | -0.00161 | 0.03538 | -0.00188 | 0.0268 | -0.00331
37.1655 | 1.37026 | 28.56955 | 0.85816 | 12.69266 | 4.807 | 16.14389 | 7.92344 | 7.68475 | 5.85002 | 8.32457 | 5.31989 | 0.40654 | -0.00215 | 0.29411 | -0.0019 | 0.0353 | -0.00204 | 0.02716 | -0.00293
37.13697 | 1.41175 | 28.53201 | 0.82989 | 12.46176 | 4.8345 | 15.74771 | 7.91965 | 7.47975 | 5.68618 | 8.12238 | 5.19774 | 0.40639 | -0.00257 | 0.29408 | -0.00156 | 0.03415 | -0.00275 | 0.0275 | -0.00303
37.09431 | 1.4785 | 28.50581 | 0.86019 | 12.23043 | 4.86005 | 15.34945 | 7.90088 | 7.28185 | 5.52117 | 7.92099 | 5.07858 | 0.40689 | -0.00162 | 0.29358 | -0.00199 | 0.03416 | -0.00285 | 0.02707 | -0.00296
37.06576 | 1.50409 | 28.48559 | 0.85545 | 11.99609 | 4.87954 | 14.94688 | 7.87354 | 7.08605 | 5.36859 | 7.72718 | 4.95571 | 0.40692 | -0.00238 | 0.29415 | -0.00166 | 0.03581 | -0.00287 | 0.02669 | -0.00334
37.01112 | 1.57575 | 28.4644 | 0.86941 | 11.7569 | 4.89868 | 14.5495 | 7.84001 | 6.90031 | 5.21687 | 7.53901 | 4.8439 | 0.40652 | -0.00266 | 0.29361 | -0.00208 | 0.03469 | -0.00275 | 0.02762 | -0.00338
36.98007 | 1.63322 | 28.44133 | 0.87869 | 11.52708 | 4.90322 | 14.15011 | 7.78816 | 6.71642 | 5.06771 | 7.35215 | 4.72857 | 0.40648 | -0.0026 | 0.29395 | -0.002 | 0.03518 | -0.00325 | 0.0276 | -0.0048
36.92006 | 1.68577 | 28.40901 | 0.88525 | 11.28712 | 4.91769 | 13.76011 | 7.72358 | 6.53996 | 4.92461 | 7.17166 | 4.61713 | 0.40679 | -0.00283 | 0.29408 | -0.00175 | 0.03448 | -0.00326 | 0.02819 | -0.00458
36.86991 | 1.76257 | 28.38491 | 0.89545 | 11.04507 | 4.91587 | 13.36851 | 7.64543 | 6.36957 | 4.78338 | 6.99992 | 4.50429 | 0.40717 | -0.00344 | 0.2939 | -0.0021 | 0.03515 | -0.00289 | 0.02791 | -0.00306
36.81274 | 1.82239 | 28.35508 | 0.91218 | 10.81363 | 4.90647 | 12.98321 | 7.55991 | 6.20175 | 4.64388 | 6.82721 | 4.39424 | 0.40693 | -0.00321 | 0.29396 | -0.00228 | 0.03485 | -0.00396 | 0.02781 | -0.00508
36.75467 | 1.91154 | 28.33399 | 0.92089 | 10.56648 | 4.90253 | 12.6016 | 7.46055 | 6.04014 | 4.50731 | 6.66148 | 4.28406 | 0.40717 | -0.00327 | 0.29429 | -0.00286 | 0.03563 | -0.00408 | 0.02758 | -0.0042
36.6813 | 1.98093 | 28.31154 | 0.94309 | 10.33471 | 4.88587 | 12.23195 | 7.35879 | 5.88365 | 4.37686 | 6.49918 | 4.17444 | 0.40705 | -0.00382 | 0.29433 | -0.00268 | 0.03469 | -0.00334 | 0.02868 | -0.00548
36.61105 | 2.05579 | 28.28361 | 0.98471 | 10.09311 | 4.86777 | 11.86797 | 7.23818 | 5.72826 | 4.25064 | 6.34022 | 4.07291 | 0.40757 | -0.0045 | 0.2939 | -0.00334 | 0.03563 | -0.00434 | 0.02974 | -0.0069
36.54369 | 2.1477 | 28.26215 | 0.98059 | 9.85984 | 4.83868 | 11.52062 | 7.11565 | 5.5828 | 4.12402 | 6.19124 | 3.9641 | 0.40755 | -0.00423 | 0.2943 | -0.00281 | 0.03565 | -0.00416 | 0.02674 | -0.00485
36.46115 | 2.22392 | 28.22822 | 1.02361 | 9.6208 | 4.81237 | 11.18279 | 6.97415 | 5.44075 | 4.00211 | 6.03725 | 3.86409 | 0.4069 | -0.00364 | 0.29445 | -0.00292 | 0.03545 | -0.00435 | 0.02928 | -0.00566
36.36895 | 2.29595 | 28.1964 | 1.04447 | 9.38752 | 4.77891 | 10.84558 | 6.83117 | 5.30064 | 3.87915 | 5.89392 | 3.76285 | 0.40687 | -0.00534 | 0.29498 | -0.00304 | 0.03539 | -0.00446 | 0.02814 | -0.00584
36.29515 | 2.38168 | 28.16882 | 1.06601 | 9.15895 | 4.72451 | 10.53023 | 6.67981 | 5.16689 | 3.76244 | 5.75394 | 3.66397 | 0.40639 | -0.00464 | 0.29422 | -0.00358 | 0.03569 | -0.00479 | 0.02713 | -0.00612
36.21553 | 2.48971 | 28.13744 | 1.08973 | 8.92599 | 4.68561 | 10.2203 | 6.53058 | 5.03918 | 3.64665 | 5.61862 | 3.56418 | 0.40707 | -0.00427 | 0.29497 | -0.00366 | 0.03584 | -0.005 | 0.02788 | -0.0076
36.09764 | 2.57257 | 28.10366 | 1.13796 | 8.7054 | 4.63012 | 9.92434 | 6.3673 | 4.90995 | 3.53772 | 5.48598 | 3.46601 | 0.40785 | -0.00592 | 0.29459 | -0.0045 | 0.03541 | -0.00536 | 0.02812 | -0.00786
35.98211 | 2.60808 | 28.07806 | 1.16825 | 8.48519 | 4.5672 | 9.64035 | 6.19597 | 4.78843 | 3.42628 | 5.35989 | 3.36892 | 0.40747 | -0.00586 | 0.29477 | -0.00441 | 0.03583 | -0.00482 | 0.02973 | -0.0077
35.84899 | 2.71787 | 28.03748 | 1.20969 | 8.25604 | 4.51203 | 9.36524 | 6.03337 | 4.66952 | 3.31663 | 5.23182 | 3.27443 | 0.40808 | -0.00472 | 0.29505 | -0.00384 | 0.03573 | -0.00643 | 0.02917 | -0.00727
35.76483 | 2.84144 | 28.01573 | 1.22726 | 8.05392 | 4.44683 | 9.10427 | 5.86686 | 4.55713 | 3.21175 | 5.11366 | 3.18278 | 0.40736 | -0.00584 | 0.29505 | -0.00465 | 0.03646 | -0.00601 | 0.02913 | -0.00811
35.60534 | 2.889 | 27.94236 | 1.26555 | 7.82947 | 4.37572 | 8.8601 | 5.69293 | 4.44582 | 3.11037 | 4.99823 | 3.08966 | 0.40817 | -0.00394 | 0.29589 | -0.00388 | 0.03628 | -0.00596 | 0.02839 | -0.00874
35.48356 | 2.99843 | 27.90472 | 1.32855 | 7.61984 | 4.30331 | 8.62693 | 5.5218 | 4.33949 | 3.00741 | 4.88496 | 2.99837 | 0.4081 | -0.00439 | 0.2942 | -0.00461 | 0.03749 | -0.00786 | 0.02775 | -0.00895
35.34676 | 3.04918 | 27.88983 | 1.35943 | 7.41934 | 4.22109 | 8.40168 | 5.36142 | 4.23916 | 2.90521 | 4.77866 | 2.9089 | 0.40679 | -0.00672 | 0.29508 | -0.0055 | 0.03664 | -0.00822 | 0.02742 | -0.00915
35.19839 | 3.14685 | 27.82871 | 1.41385 | 7.23083 | 4.14116 | 8.19065 | 5.18674 | 4.14009 | 2.81493 | 4.67167 | 2.82106 | 0.40893 | -0.00746 | 0.2934 | -0.00592 | 0.03576 | -0.00908 | 0.0287 | -0.01046
35.05669 | 3.22735 | 27.78955 | 1.43994 | 7.02957 | 4.05382 | 7.99033 | 5.02387 | 4.0473 | 2.71837 | 4.56659 | 2.73854 | 0.40852 | -0.00747 | 0.29435 | -0.00591 | 0.03828 | -0.00869 | 0.02868 | -0.00982
34.90562 | 3.24947 | 27.73306 | 1.51399 | 6.85358 | 3.96077 | 7.79414 | 4.86551 | 3.95449 | 2.62384 | 4.47384 | 2.65006 | 0.40721 | -0.0087 | 0.29388 | -0.00491 | 0.03583 | -0.00831 | 0.02911 | -0.01114
34.75889 | 3.32547 | 27.70222 | 1.53466 | 6.66158 | 3.86558 | 7.61944 | 4.70201 | 3.86996 | 2.53366 | 4.37897 | 2.5682 | 0.40829 | -0.009 | 0.29385 | -0.00564 | 0.03613 | -0.00871 | 0.02856 | -0.01214
34.58094 | 3.41808 | 27.63842 | 1.58947 | 6.50003 | 3.77233 | 7.44576 | 4.5488 | 3.78795 | 2.44166 | 4.28628 | 2.48655 | 0.4076 | -0.00962 | 0.29439 | -0.00711 | 0.03738 | -0.0105 | 0.0289 | -0.01186
34.41678 | 3.4737 | 27.5668 | 1.64728 | 6.32924 | 3.67475 | 7.28125 | 4.39914 | 3.70437 | 2.36034 | 4.2018 | 2.40663 | 0.40719 | -0.00859 | 0.29428 | -0.00805 | 0.03612 | -0.01244 | 0.02921 | -0.01507
34.25819 | 3.47584 | 27.49609 | 1.6934 | 6.17219 | 3.56871 | 7.1257 | 4.24683 | 3.62641 | 2.27438 | 4.11745 | 2.33005 | 0.40776 | -0.01033 | 0.29428 | -0.00758 | 0.03692 | -0.0108 | 0.02727 | -0.01542
34.07496 | 3.58687 | 27.44786 | 1.721 | 6.02365 | 3.47309 | 6.98323 | 4.09754 | 3.55684 | 2.19124 | 4.03696 | 2.25298 | 0.40752 | -0.00953 | 0.29372 | -0.00692 | 0.03592 | -0.0109 | 0.02823 | -0.01585
33.9526 | 3.56662 | 27.39584 | 1.81547 | 5.88286 | 3.36695 | 6.83719 | 3.96499 | 3.48379 | 2.11372 | 3.96057 | 2.17616 | 0.40684 | -0.011 | 0.29423 | -0.00782 | 0.03468 | -0.01293 | 0.03074 | -0.01668
33.7926 | 3.63784 | 27.31432 | 1.83759 | 5.73532 | 3.27204 | 6.70509 | 3.83134 | 3.41741 | 2.0379 | 3.88958 | 2.10151 | 0.40694 | -0.01393 | 0.29393 | -0.00937 | 0.03719 | -0.0106 | 0.02928 | -0.01739
33.64489 | 3.62829 | 27.28972 | 1.91967 | 5.61234 | 3.16614 | 6.58035 | 3.69572 | 3.35381 | 1.95879 | 3.81696 | 2.03103 | 0.40722 | -0.01114 | 0.29592 | -0.01016 | 0.03827 | -0.01338 | 0.03 | -0.01982
33.45769 | 3.76967 | 27.13367 | 1.92546 | 5.48476 | 3.06421 | 6.45679 | 3.5603 | 3.2954 | 1.88934 | 3.74598 | 1.96626 | 0.40741 | -0.01405 | 0.29491 | -0.01154 | 0.03794 | -0.01613 | 0.02851 | -0.01916
33.3606 | 3.74733 | 27.15338 | 2.00429 | 5.36497 | 2.97396 | 6.34298 | 3.44697 | 3.23851 | 1.82001 | 3.68504 | 1.89716 | 0.40833 | -0.01458 | 0.29473 | -0.01104 | 0.03812 | -0.01654 | 0.03015 | -0.0209
33.17751 | 3.72831 | 27.05827 | 2.03165 | 5.24779 | 2.86816 | 6.22623 | 3.32423 | 3.18351 | 1.74567 | 3.62438 | 1.82698 | 0.41008 | -0.01534 | 0.29371 | -0.01158 | 0.03687 | -0.01911 | 0.02817 | -0.02161
33.14408 | 3.80817 | 26.98023 | 2.11557 | 5.14131 | 2.77506 | 6.12698 | 3.21125 | 3.12988 | 1.67862 | 3.57082 | 1.76388 | 0.40913 | -0.01606 | 0.29394 | -0.01159 | 0.03606 | -0.0193 | 0.03051 | -0.02247
32.93515 | 3.83554 | 26.92237 | 2.14138 | 5.04365 | 2.67589 | 6.01923 | 3.09978 | 3.07961 | 1.61352 | 3.50947 | 1.69962 | 0.40949 | -0.01657 | 0.29342 | -0.01278 | 0.03773 | -0.01905 | 0.03061 | -0.02607
32.7438 | 3.80657 | 26.82419 | 2.22301 | 4.94575 | 2.58226 | 5.9248 | 2.98918 | 3.033 | 1.55866 | 3.45679 | 1.64325 | 0.4081 | -0.01893 | 0.29422 | -0.01384 | 0.03611 | -0.01887 | 0.0278 | -0.02826
32.54283 | 3.9186 | 26.7475 | 2.2993 | 4.85793 | 2.48837 | 5.83359 | 2.8924 | 2.9901 | 1.49929 | 3.40701 | 1.58261 | 0.40753 | -0.01923 | 0.29527 | -0.01415 | 0.03606 | -0.02104 | 0.02708 | -0.02814
32.59411 | 4.1159 | 26.64653 | 2.30739 | 4.76629 | 2.40022 | 5.75144 | 2.79314 | 2.95007 | 1.43894 | 3.3567 | 1.52625 | 0.40823 | -0.02206 | 0.29455 | -0.01479 | 0.03688 | -0.02316 | 0.0285 | -0.03042
32.40601 | 3.99979 | 26.53948 | 2.35666 | 4.68315 | 2.31357 | 5.66397 | 2.69099 | 2.90978 | 1.38435 | 3.31118 | 1.46855 | 0.40705 | -0.02255 | 0.29472 | -0.01707 | 0.03562 | -0.02453 | 0.02889 | -0.03213
32.18004 | 4.01363 | 26.50845 | 2.48908 | 4.61004 | 2.23109 | 5.58006 | 2.5977 | 2.86898 | 1.33351 | 3.26906 | 1.41828 | 0.40839 | -0.02422 | 0.29479 | -0.01769 | 0.03621 | -0.02442 | 0.03068 | -0.03355
32.23865 | 4.1354 | 26.47205 | 2.58154 | 4.53845 | 2.15191 | 5.50491 | 2.5192 | 2.83414 | 1.28164 | 3.22789 | 1.36913 | 0.40728 | -0.02576 | 0.29541 | -0.01994 | 0.03588 | -0.02611 | 0.02893 | -0.03662
32.06904 | 4.17751 | 26.36421 | 2.56752 | 4.46861 | 2.07288 | 5.43201 | 2.4318 | 2.79696 | 1.23725 | 3.18304 | 1.32151 | 0.40852 | -0.02709 | 0.2943 | -0.02114 | 0.03737 | -0.02988 | 0.02821 | -0.04092
31.94737 | 4.25599 | 26.41633 | 2.6844 | 4.40324 | 1.99665 | 5.35287 | 2.35226 | 2.76472 | 1.18908 | 3.14481 | 1.27291 | 0.40794 | -0.02984 | 0.295 | -0.02122 | 0.03665 | -0.03312 | 0.02973 | -0.04199
31.83354 | 4.33259 | 26.18678 | 2.77854 | 4.34528 | 1.91837 | 5.28622 | 2.27543 | 2.73579 | 1.14608 | 3.10864 | 1.22987 | 0.4096 | -0.02977 | 0.29477 | -0.02274 | 0.0345 | -0.0336 | 0.0288 | -0.04506
31.71128 | 4.39839 | 26.1484 | 2.74293 | 4.28379 | 1.84677 | 5.21938 | 2.19069 | 2.70587 | 1.1038 | 3.07369 | 1.18279 | 0.40859 | -0.0334 | 0.29438 | -0.02531 | 0.03515 | -0.03732 | 0.02821 | -0.04981
31.62929 | 4.48372 | 26.10496 | 2.92621 | 4.23159 | 1.78473 | 5.15363 | 2.13013 | 2.67848 | 1.06307 | 3.04233 | 1.14083 | 0.40754 | -0.03463 | 0.29458 | -0.02627 | 0.0359 | -0.03827 | 0.0286 | -0.05135
31.51523 | 4.67781 | 26.02387 | 2.98668 | 4.17628 | 1.71971 | 5.09697 | 2.05765 | 2.6488 | 1.0263 | 3.0092 | 1.10238 | 0.4071 | -0.03665 | 0.29575 | -0.02784 | 0.0359 | -0.04199 | 0.02763 | -0.05099
31.37715 | 4.74002 | 25.90497 | 3.08753 | 4.12975 | 1.65118 | 5.16855 | 2.02664 | 2.62362 | 0.99274 | 2.97904 | 1.06568 | 0.40688 | -0.03972 | 0.29457 | -0.02949 | 0.03684 | -0.04412 | 0.02836 | -0.05888
31.2764 | 4.91957 | 25.8544 | 3.18527 | 4.0837 | 1.5922 | 5.11178 | 1.9614 | 2.60091 | 0.95707 | 2.95125 | 1.02897 | 0.40826 | -0.04281 | 0.29425 | -0.03218 | 0.03492 | -0.04663 | 0.02831 | -0.06288
31.16244 | 5.00185 | 25.77483 | 3.31608 | 4.03505 | 1.53882 | 5.05253 | 1.89832 | 2.57793 | 0.92468 | 2.92343 | 0.99654 | 0.4076 | -0.04537 | 0.29408 | -0.03376 | 0.03572 | -0.0508 | 0.02902 | -0.06578
31.07285 | 5.17663 | 25.69369 | 3.46354 | 3.99277 | 1.48374 | 4.99894 | 1.83907 | 2.55517 | 0.89311 | 2.89789 | 0.96209 | 0.40753 | -0.04741 | 0.29498 | -0.0358 | 0.03559 | -0.05471 | 0.02856 | -0.06785
30.94622 | 5.37108 | 25.57833 | 3.57596 | 3.95368 | 1.43371 | 4.94893 | 1.78494 | 2.53384 | 0.86656 | 2.871 | 0.933 | 0.40874 | -0.05217 | 0.29534 | -0.03889 | 0.03566 | -0.05694 | 0.03011 | -0.07463
30.83465 | 5.53082 | 25.56217 | 3.67976 | 3.9142 | 1.38106 | 4.9021 | 1.73205 | 2.51276 | 0.83756 | 2.8457 | 0.90485 | 0.40743 | -0.0541 | 0.29462 | -0.04171 | 0.03715 | -0.06151 | 0.02988 | -0.0788
30.7178 | 5.75117 | 25.49683 | 3.84701 | 3.87949 | 1.33413 | 4.85265 | 1.67839 | 2.49283 | 0.81407 | 2.82488 | 0.87761 | 0.40846 | -0.05869 | 0.29439 | -0.04348 | 0.03665 | -0.06502 | 0.03148 | -0.08605
30.55719 | 6.03014 | 25.39542 | 3.99908 | 3.84372 | 1.28957 | 4.80227 | 1.63334 | 2.47421 | 0.79205 | 2.80172 | 0.85046 | 0.40813 | -0.06317 | 0.29405 | -0.04676 | 0.03649 | -0.07039 | 0.02993 | -0.08925
30.38686 | 6.21029 | 25.28564 | 4.18924 | 3.81341 | 1.24412 | 4.75709 | 1.5861 | 2.45403 | 0.77036 | 2.78231 | 0.82489 | 0.40756 | -0.06772 | 0.29485 | -0.04968 | 0.03595 | -0.0741 | 0.03053 | -0.09643
30.23403 | 6.50908 | 25.147 | 4.35863 | 3.7781 | 1.2057 | 4.71318 | 1.54169 | 2.43649 | 0.75123 | 2.76072 | 0.80305 | 0.40797 | -0.07222 | 0.29413 | -0.05309 | 0.03634 | -0.07786 | 0.03111 | -0.10303
30.06462 | 6.74732 | 25.07937 | 4.53006 | 3.74926 | 1.16819 | 4.66968 | 1.49795 | 2.42005 | 0.72925 | 2.73889 | 0.78255 | 0.40774 | -0.075 | 0.29493 | -0.05703 | 0.03732 | -0.08147 | 0.0282 | -0.10919
29.88344 | 7.04871 | 24.95193 | 4.75712 | 3.72056 | 1.13407 | 4.62693 | 1.46351 | 2.40294 | 0.71643 | 2.72026 | 0.76479 | 0.40795 | -0.08088 | 0.29583 | -0.05978 | 0.03787 | -0.08791 | 0.02923 | -0.11683
29.60013 | 7.39944 | 24.85207 | 4.97468 | 3.69295 | 1.10291 | 4.59 | 1.42458 | 2.38636 | 0.69882 | 2.70099 | 0.74288 | 0.40742 | -0.08516 | 0.29583 | -0.06457 | 0.03799 | -0.0956 | 0.02931 | -0.12613
29.46154 | 7.67328 | 24.7072 | 5.19222 | 3.66627 | 1.0655 | 4.55133 | 1.38966 | 2.37084 | 0.68542 | 2.68431 | 0.72512 | 0.4082 | -0.09231 | 0.29452 | -0.06853 | 0.03719 | -0.09999 | 0.02993 | -0.1318
29.21128 | 8.01639 | 24.57253 | 5.43123 | 3.63897 | 1.04005 | 4.51014 | 1.35993 | 2.35495 | 0.67259 | 2.66587 | 0.70984 | 0.4071 | -0.09781 | 0.29473 | -0.0725 | 0.03554 | -0.10786 | 0.0309 | -0.1403
28.93329 | 8.36981 | 24.39549 | 5.70819 | 3.61584 | 1.01354 | 4.47454 | 1.32859 | 2.33885 | 0.66132 | 2.64809 | 0.69756 | 0.40903 | -0.10396 | 0.29575 | -0.07869 | 0.03723 | -0.11372 | 0.03093 | -0.15
28.65391 | 8.73484 | 24.41643 | 6.00911 | 3.59087 | 0.98964 | 4.43025 | 1.30809 | 2.32853 | 0.65787 | 2.63349 | 0.68636 | 0.40824 | -0.11057 | 0.29506 | -0.08311 | 0.03685 | -0.12195 | 0.02937 | -0.1615
28.3334 | 9.11678 | 24.03258 | 6.2298 | 3.5672 | 0.96596 | 4.40717 | 1.27918 | 2.30727 | 0.64649 | 2.61476 | 0.67263 | 0.40762 | -0.11855 | 0.29491 | -0.08939 | 0.0352 | -0.13118 | 0.02806 | -0.1714
27.98191 | 9.52151 | 23.81038 | 6.54736 | 3.54353 | 0.94676 | 4.36956 | 1.25045 | 2.29339 | 0.63687 | 2.59987 | 0.66349 | 0.40807 | -0.12548 | 0.29441 | -0.09426 | 0.03513 | -0.13886 | 0.02866 | -0.18251
27.61689 | 9.92901 | 23.58524 | 6.83498 | 3.52393 | 0.92613 | 4.33327 | 1.22905 | 2.27865 | 0.6328 | 2.58331 | 0.65354 | 0.40736 | -0.13347 | 0.29447 | -0.10101 | 0.03529 | -0.14803 | 0.03185 | -0.19384
27.20621 | 10.31421 | 23.35238 | 7.14392 | 3.5011 | 0.91369 | 4.30123 | 1.20931 | 2.2639 | 0.62757 | 2.56682 | 0.64636 | 0.40722 | -0.14199 | 0.29617 | -0.10824 | 0.0374 | -0.15973 | 0.02965 | -0.20908
26.72492 | 10.73781 | 23.06824 | 7.4992 | 3.4799 | 0.89728 | 4.26928 | 1.19233 | 2.24742 | 0.62721 | 2.55195 | 0.64142 | 0.40947 | -0.15333 | 0.29578 | -0.11429 | 0.03727 | -0.16901 | 0.02862 | -0.22082
26.266 | 11.16157 | 22.77402 | 7.79946 | 3.46067 | 0.88168 | 4.23614 | 1.17608 | 2.2346 | 0.62319 | 2.53683 | 0.63892 | 0.40867 | -0.16191 | 0.29463 | -0.12123 | 0.03722 | -0.17916 | 0.03085 | -0.23726
25.75089 | 11.56581 | 22.45323 | 8.13392 | 3.44021 | 0.87187 | 4.20467 | 1.1634 | 2.21899 | 0.62341 | 2.5225 | 0.63425 | 0.40856 | -0.17323 | 0.29559 | -0.13035 | 0.03728 | -0.19193 | 0.03233 | -0.25269
25.1872 | 11.97576 | 22.09542 | 8.52293 | 3.42059 | 0.86401 | 4.17461 | 1.15075 | 2.20373 | 0.62455 | 2.50801 | 0.63316 | 0.40848 | -0.18566 | 0.2947 | -0.13816 | 0.0361 | -0.20401 | 0.03073 | -0.26503
24.56233 | 12.36292 | 21.7482 | 8.8603 | 3.4004 | 0.85873 | 4.143 | 1.14246 | 2.18617 | 0.62842 | 2.48977 | 0.63692 | 0.4085 | -0.19788 | 0.29705 | -0.14736 | 0.03781 | -0.21652 | 0.02955 | -0.28617
23.9269 | 12.76423 | 21.31466 | 9.18221 | 3.3805 | 0.85143 | 4.11589 | 1.13411 | 2.16908 | 0.63322 | 2.4751 | 0.63321 | 0.40947 | -0.21235 | 0.29621 | -0.15718 | 0.03904 | -0.23275 | 0.03253 | -0.30415
23.22892 | 13.06202 | 20.88072 | 9.51636 | 3.36035 | 0.85173 | 4.08255 | 1.1225 | 2.15248 | 0.63763 | 2.45795 | 0.63675 | 0.4081 | -0.22324 | 0.29636 | -0.16912 | 0.03865 | -0.24686 | 0.03135 | -0.32505
22.54447 | 13.43312 | 20.41006 | 9.8458 | 3.34108 | 0.84895 | 4.05486 | 1.12307 | 2.13485 | 0.64433 | 2.44189 | 0.64126 | 0.41143 | -0.23954 | 0.29634 | -0.17976 | 0.03831 | -0.26238 | 0.03062 | -0.34598
21.78739 | 13.78317 | 19.9027 | 10.19541 | 3.31963 | 0.8511 | 4.02177 | 1.12472 | 2.11684 | 0.65192 | 2.42497 | 0.64557 | 0.41061 | -0.25547 | 0.29657 | -0.19006 | 0.03841 | -0.28164 | 0.03206 | -0.36913
21.00169 | 14.05824 | 19.35815 | 10.46588 | 3.3017 | 0.85052 | 3.9909 | 1.12365 | 2.09777 | 0.66022 | 2.40882 | 0.65181 | 0.41135 | -0.27084 | 0.29633 | -0.20311 | 0.03865 | -0.29837 | 0.03388 | -0.39225
20.18625 | 14.27241 | 18.67841 | 10.82313 | 3.28077 | 0.85928 | 3.96072 | 1.12537 | 2.0783 | 0.66979 | 2.38932 | 0.6597 | 0.41058 | -0.28856 | 0.29599 | -0.21637 | 0.03994 | -0.32009 | 0.03305 | -0.41805
19.31684 | 14.45583 | 18.20902 | 11.05118 | 3.25756 | 0.86542 | 3.93105 | 1.13119 | 2.05685 | 0.6811 | 2.37089 | 0.6687 | 0.41059 | -0.30804 | 0.2975 | -0.2306 | 0.03824 | -0.33972 | 0.03239 | -0.44582
18.48167 | 14.63372 | 17.57853 | 11.29075 | 3.23636 | 0.87276 | 3.8991 | 1.13747 | 2.03471 | 0.69323 | 2.35274 | 0.67755 | 0.41111 | -0.32924 | 0.29733 | -0.24692 | 0.03799 | -0.36335 | 0.03261 | -0.47729
17.59655 | 14.74747 | 16.93549 | 11.52239 | 3.21233 | 0.88414 | 3.8663 | 1.14868 | 2.01195 | 0.70565 | 2.33261 | 0.68929 | 0.41091 | -0.35183 | 0.29671 | -0.26271 | 0.03959 | -0.38392 | 0.036 | -0.5105
16.7112 | 14.81647 | 16.25529 | 11.71887 | 3.1892 | 0.89449 | 3.83582 | 1.15716 | 1.98781 | 0.72042 | 2.31054 | 0.70284 | 0.41198 | -0.37122 | 0.29794 | -0.28039 | 0.04109 | -0.4125 | 0.03307 | -0.5412
15.78598 | 14.81509 | 15.54134 | 11.86928 | 3.16353 | 0.91026 | 3.79921 | 1.17147 | 1.961 | 0.73457 | 2.28833 | 0.71673 | 0.41035 | -0.39704 | 0.29683 | -0.29741 | 0.04058 | -0.43771 | 0.03399 | -0.5811
14.90607 | 14.7729 | 14.97061 | 12.11291 | 3.13812 | 0.92607 | 3.76318 | 1.18296 | 1.93475 | 0.74883 | 2.26589 | 0.7282 | 0.41185 | -0.42541 | 0.29788 | -0.31805 | 0.04143 | -0.46884 | 0.03612 | -0.61371
14.02246 | 14.6743 | 14.12054 | 12.09832 | 3.11208 | 0.94245 | 3.72648 | 1.21785 | 1.90578 | 0.76464 | 2.24041 | 0.74584 | 0.41345 | -0.45316 | 0.29859 | -0.33878 | 0.04235 | -0.49949 | 0.03651 | -0.65528
13.13723 | 14.56772 | 13.35703 | 12.19035 | 3.08276 | 0.96478 | 3.68932 | 1.22232 | 1.87486 | 0.78128 | 2.21435 | 0.76141 | 0.41315 | -0.48256 | 0.29818 | -0.36177 | 0.04094 | -0.53002 | 0.03587 | -0.69624
12.28047 | 14.41553 | 12.64736 | 12.09884 | 3.05243 | 0.98193 | 3.64925 | 1.23946 | 1.84394 | 0.79618 | 2.1869 | 0.78036 | 0.41301 | -0.51325 | 0.29838 | -0.38446 | 0.04232 | -0.56764 | 0.03785 | -0.74788
11.45612 | 14.19434 | 11.90296 | 12.08639 | 3.02032 | 1.00216 | 3.60665 | 1.26247 | 1.81104 | 0.81333 | 2.15716 | 0.79677 | 0.41409 | -0.54731 | 0.29922 | -0.4098 | 0.0442 | -0.60258 | 0.03863 | -0.79316
10.66244 | 13.91025 | 11.19692 | 11.99182 | 2.98576 | 1.02202 | 3.57304 | 1.2841 | 1.77491 | 0.82958 | 2.12763 | 0.81322 | 0.41624 | -0.58386 | 0.2999 | -0.43843 | 0.04418 | -0.64377 | 0.03966 | -0.84673
9.86994 | 13.58819 | 10.47885 | 11.86443 | 2.95086 | 1.05372 | 3.51787 | 1.30849 | 1.73926 | 0.84508 | 2.09519 | 0.83275 | 0.41605 | -0.62261 | 0.30046 | -0.46656 | 0.04632 | -0.68634 | 0.04039 | -0.90319
9.12932 | 13.20749 | 9.7835 | 11.73773 | 2.9128 | 1.08101 | 3.46954 | 1.33639 | 1.70071 | 0.86052 | 2.06032 | 0.85196 | 0.41679 | -0.66306 | 0.30003 | -0.49753 | 0.0464 | -0.73181 | 0.04082 | -0.96295
8.42527 | 12.89366 | 9.09484 | 11.50263 | 2.87186 | 1.10613 | 3.41978 | 1.36451 | 1.66047 | 0.87493 | 2.02471 | 0.87123 | 0.41839 | -0.70632 | 0.30148 | -0.52989 | 0.04772 | -0.77889 | 0.04054 | -1.02456
7.74937 | 12.54232 | 8.42615 | 11.29756 | 2.8287 | 1.13458 | 3.36637 | 1.39099 | 1.61907 | 0.89072 | 1.98703 | 0.89227 | 0.41703 | -0.75217 | 0.30285 | -0.56466 | 0.04785 | -0.83081 | 0.04661 | -1.09083
7.10878 | 12.13286 | 7.80042 | 11.05686 | 2.78309 | 1.16322 | 3.31091 | 1.42011 | 1.57553 | 0.90276 | 1.94811 | 0.9076 | 0.41846 | -0.80435 | 0.30288 | -0.60267 | 0.04896 | -0.88408 | 0.04557 | -1.16595
6.52578 | 11.71936 | 7.17137 | 10.70211 | 2.73333 | 1.19276 | 3.25477 | 1.45492 | 1.53202 | 0.91552 | 1.90658 | 0.92629 | 0.42267 | -0.85651 | 0.30206 | -0.64106 | 0.05091 | -0.94267 | 0.0482 | -1.2413
5.9763 | 11.29167 | 6.6243 | 10.46027 | 2.68221 | 1.2213 | 3.19198 | 1.47826 | 1.48473 | 0.92675 | 1.86399 | 0.94461 | 0.42219 | -0.9117 | 0.3047 | -0.6837 | 0.05318 | -1.00658 | 0.04859 | -1.32135
5.45393 | 10.87353 | 6.08472 | 10.15363 | 2.62825 | 1.24785 | 3.12833 | 1.5069 | 1.43704 | 0.9357 | 1.81838 | 0.96049 | 0.42361 | -0.97297 | 0.30552 | -0.72739 | 0.05361 | -1.07149 | 0.05055 | -1.41028
4.97832 | 10.473 | 5.59931 | 9.83707 | 2.57218 | 1.27607 | 3.06101 | 1.53364 | 1.38905 | 0.94394 | 1.77176 | 0.97787 | 0.42464 | -1.03489 | 0.30552 | -0.77602 | 0.05803 | -1.14179 | 0.05151 | -1.50158
4.52038 | 10.02302 | 5.09026 | 9.48548 | 2.51374 | 1.30416 | 2.99161 | 1.5614 | 1.33968 | 0.95049 | 1.7237 | 0.99114 | 0.42652 | -1.10432 | 0.30722 | -0.82736 | 0.05713 | -1.21934 | 0.05467 | -1.60181
4.11556 | 9.59254 | 4.67027 | 9.11483 | 2.45092 | 1.33163 | 2.91788 | 1.58645 | 1.28907 | 0.95573 | 1.6734 | 1.00561 | 0.42701 | -1.17721 | 0.3079 | -0.88142 | 0.06229 | -1.29879 | 0.05771 | -1.70833
3.74296 | 9.16962 | 4.24611 | 8.77768 | 2.38253 | 1.35375 | 2.84118 | 1.61372 | 1.23817 | 0.95637 | 1.62293 | 1.01678 | 0.42956 | -1.25363 | 0.30999 | -0.94109 | 0.06424 | -1.38482 | 0.06095 | -1.81934
3.42204 | 8.72431 | 3.82102 | 8.37332 | 2.31528 | 1.3772 | 2.76123 | 1.63937 | 1.18642 | 0.95854 | 1.56973 | 1.02759 | 0.43423 | -1.33709 | 0.31264 | -1.00122 | 0.06825 | -1.47698 | 0.0619 | -1.94094
3.08041 | 8.35523 | 3.49152 | 8.07243 | 2.24352 | 1.39949 | 2.67999 | 1.65863 | 1.13604 | 0.957 | 1.51582 | 1.03579 | 0.43458 | -1.42396 | 0.31331 | -1.06721 | 0.06858 | -1.57375 | 0.06578 | -2.06527
2.80108 | 7.94372 | 3.17715 | 7.72174 | 2.16971 | 1.41832 | 2.59643 | 1.67823 | 1.08471 | 0.95339 | 1.46187 | 1.04385 | 0.43792 | -1.51785 | 0.3153 | -1.13692 | 0.07333 | -1.67549 | 0.07212 | -2.20222
2.53122 | 7.56799 | 2.8782 | 7.37205 | 2.0934 | 1.43297 | 2.51114 | 1.69267 | 1.03434 | 0.94827 | 1.4067 | 1.048 | 0.44376 | -1.61652 | 0.31782 | -1.21195 | 0.07825 | -1.78778 | 0.07659 | -2.34657
2.28953 | 7.19682 | 2.60719 | 7.00911 | 2.01678 | 1.44588 | 2.42426 | 1.7081 | 0.98397 | 0.94092 | 1.3508 | 1.04951 | 0.44615 | -1.7227 | 0.3203 | -1.29163 | 0.08219 | -1.90515 | 0.08039 | -2.49945
2.06589 | 6.84091 | 2.3525 | 6.70371 | 1.93862 | 1.4552 | 2.33421 | 1.71755 | 0.93377 | 0.93187 | 1.29532 | 1.05104 | 0.44896 | -1.83273 | 0.32374 | -1.37543 | 0.0868 | -2.0315 | 0.08612 | -2.66468
1.8678 | 6.50379 | 2.13371 | 6.37088 | 1.85858 | 1.46119 | 2.24365 | 1.72409 | 0.88482 | 0.92034 | 1.23806 | 1.04813 | 0.45275 | -1.95496 | 0.32664 | -1.46605 | 0.09198 | -2.1661 | 0.09191 | -2.83913
1.67681 | 6.15775 | 1.92267 | 6.05635 | 1.77631 | 1.46408 | 2.15238 | 1.72652 | 0.83623 | 0.90655 | 1.18147 | 1.04338 | 0.45825 | -2.08363 | 0.32937 | -1.56315 | 0.10216 | -2.30755 | 0.09786 | -3.02176
1.53694 | 5.84746 | 1.7373 | 5.76893 | 1.69537 | 1.46358 | 2.05832 | 1.72861 | 0.78949 | 0.89359 | 1.1261 | 1.03804 | 0.46655 | -2.21978 | 0.33352 | -1.66522 | 0.1092 | -2.45915 | 0.11155 | -3.22407
1.38155 | 5.56137 | 1.56465 | 5.46401 | 1.61405 | 1.46003 | 1.96669 | 1.72274 | 0.74502 | 0.87758 | 1.07075 | 1.02968 | 0.47076 | -2.36525 | 0.33645 | -1.77223 | 0.11474 | -2.62215 | 0.11491 | -3.43015
1.24532 | 5.26481 | 1.40619 | 5.1894 | 1.53339 | 1.45402 | 1.87429 | 1.7154 | 0.70078 | 0.85989 | 1.01772 | 1.01931 | 0.47442 | -2.51988 | 0.34111 | -1.88845 | 0.1232 | -2.79666 | 0.12226 | -3.65299
1.12218 | 4.98895 | 1.26198 | 4.92094 | 1.45575 | 1.44473 | 1.78507 | 1.70434 | 0.6584 | 0.84162 | 0.964 | 1.00741 | 0.48471 | -2.68145 | 0.34556 | -2.01353 | 0.13313 | -2.98071 | 0.13521 | -3.8931
1.01185 | 4.72877 | 1.14148 | 4.66382 | 1.37422 | 1.42666 | 1.69579 | 1.68922 | 0.61719 | 0.82213 | 0.9123 | 0.99299 | 0.49027 | -2.85731 | 0.35221 | -2.14416 | 0.14291 | -3.18169 | 0.14509 | -4.14548
0.89771 | 4.46761 | 1.02302 | 4.41677 | 1.29802 | 1.40933 | 1.60734 | 1.67262 | 0.57838 | 0.80138 | 0.86137 | 0.97763 | 0.49934 | -3.04365 | 0.35784 | -2.28206 | 0.15309 | -3.38983 | 0.15701 | -4.41655
0.8206 | 4.25006 | 0.9267 | 4.18644 | 1.22235 | 1.3911 | 1.52165 | 1.65142 | 0.54089 | 0.78061 | 0.81238 | 0.9607 | 0.50823 | -3.23789 | 0.36443 | -2.43134 | 0.16696 | -3.61742 | 0.16887 | -4.70603
0.73705 | 4.03363 | 0.83313 | 3.9663 | 1.15034 | 1.36978 | 1.44103 | 1.62712 | 0.50409 | 0.75891 | 0.76502 | 0.94201 | 0.52004 | -3.447 | 0.37138 | -2.58803 | 0.18456 | -3.85637 | 0.18058 | -5.01036
0.66329 | 3.83022 | 0.74706 | 3.75799 | 1.07431 | 1.34576 | 1.35529 | 1.60203 | 0.47169 | 0.73717 | 0.71918 | 0.92227 | 0.52871 | -3.6692 | 0.3783 | -2.75552 | 0.19371 | -4.11337 | 0.19772 | -5.33243
0.63561 | 3.6343 | 0.66885 | 3.56122 | 1.00419 | 1.31762 | 1.27531 | 1.57467 | 0.44035 | 0.71514 | 0.67528 | 0.90165 | 0.53936 | -3.90825 | 0.38683 | -2.93557 | 0.21691 | -4.38956 | 0.2133 | -5.67765
0.51374 | 3.46583 | 0.59617 | 3.36925 | 0.93695 | 1.29359 | 1.20022 | 1.5433 | 0.40985 | 0.69264 | 0.63306 | 0.87984 | 0.5518 | -4.15896 | 0.39376 | -3.12539 | 0.23288 | -4.68724 | 0.23102 | -6.046
0.43821 | 3.28004 | 0.54162 | 3.19887 | 0.86009 | 1.26522 | 1.12707 | 1.51041 | 0.38136 | 0.67018 | 0.59288 | 0.85777 | 0.56639 | -4.42934 | 0.40748 | -3.3249 | 0.25507 | -5.00218 | 0.25157 | -6.43236
0.39218 | 3.11625 | 0.48839 | 3.03154 | 0.78394 | 1.21491 | 1.05804 | 1.477 | 0.35487 | 0.64798 | 0.55483 | 0.83489 | 0.58251 | -4.71235 | 0.41498 | -3.54014 | 0.27561 | -5.34102 | 0.27385 | -6.84858
0.32333 | 2.98531 | 0.43178 | 2.88332 | 0.73372 | 1.16846 | 0.98901 | 1.44087 | 0.32995 | 0.62608 | 0.51841 | 0.81195 | 0.59179 | -5.01432 | 0.42558 | -3.77003 | 0.29809 | -5.70873 | 0.29161 | -7.28856
0.23997 | 2.82261 | 0.37157 | 2.74909 | 0.6812 | 1.13049 | 0.92666 | 1.40992 | 0.30633 | 0.60526 | 0.48397 | 0.7893 | 0.60747 | -5.33967 | 0.43836 | -4.01125 | 0.32649 | -6.10144 | 0.31252 | -7.76085
0.1908 | 2.62508 | 0.31106 | 2.60411 | 0.63248 | 1.09128 | 0.86436 | 1.37469 | 0.2836 | 0.58391 | 0.45089 | 0.76618 | 0.62205 | -5.68441 | 0.44823 | -4.26918 | 0.3579 | -6.52647 | 0.33805 | -8.25864
0.19158 | 2.49513 | 0.27966 | 2.47193 | 0.58481 | 1.05389 | 0.8069 | 1.3375 | 0.26352 | 0.56303 | 0.42072 | 0.74246 | 0.64247 | -6.0463 | 0.46028 | -4.54486 | 0.39431 | -6.98739 | 0.36343 | -8.78492
0.16119 | 2.38699 | 0.22173 | 2.3771 | 0.54041 | 1.01415 | 0.74912 | 1.30888 | 0.24392 | 0.5441 | 0.39162 | 0.72073 | 0.65879 | -6.4341 | 0.47412 | -4.83592 | 0.42831 | -7.47888 | 0.39089 | -9.35354
0.11802 | 2.2784 | 0.13123 | 2.24782 | 0.49738 | 0.97474 | 0.69308 | 1.27295 | 0.22461 | 0.52534 | 0.36249 | 0.69928 | 0.67955 | -6.84674 | 0.48487 | -5.14803 | 0.46681 | -8.01955 | 0.41821 | -9.95386
0.07421 | 2.16813 | 0.11053 | 2.06401 | 0.4594 | 0.9355 | 0.63132 | 1.2269 | 0.20557 | 0.50468 | 0.33383 | 0.67242 | 0.69252 | -7.28767 | 0.50224 | -5.47833 | 0.51358 | -8.60532 | 0.44367 | -10.59054
0.03559 | 2.04641 | 0.11284 | 1.96858 | 0.42051 | 0.89784 | 0.59468 | 1.18088 | 0.19144 | 0.48523 | 0.31288 | 0.64891 | 0.71648 | -7.75341 | 0.51954 | -5.83211 | 0.56508 | -9.24965 | 0.46495 | -11.27219
0.01999 | 1.92311 | 0.08847 | 1.88092 | 0.38737 | 0.85954 | 0.55842 | 1.14596 | 0.17766 | 0.46818 | 0.29241 | 0.62804 | 0.75692 | -8.23986 | 0.54642 | -6.19124 | 0.62525 | -9.95063 | 0.5348 | -11.97511
0.02254 | 1.82925 | 0.05292 | 1.79613 | 0.35513 | 0.82307 | 0.52244 | 1.11351 | 0.16408 | 0.45236 | 0.2728 | 0.60772 | 0.77797 | -8.76514 | 0.5633 | -6.59077 | 0.69115 | -10.72158 | 0.56668 | -12.74252
0.0107 | 1.75531 | 0.01389 | 1.70405 | 0.32333 | 0.78694 | 0.48771 | 1.0833 | 0.15058 | 0.43696 | 0.2545 | 0.58881 | 0.80364 | -9.32554 | 0.58367 | -7.01162 | 0.76648 | -11.57621 | 0.60848 | -13.55768
0.03805 | 1.69395 | -0.00982 | 1.58869 | 0.29799 | 0.74912 | 0.45579 | 1.0541 | 0.13796 | 0.42161 | 0.23738 | 0.57073 | 0.83372 | -9.92171 | 0.59922 | -7.46262 | 0.85507 | -12.52794 | 0.64155 | -14.42884
0.03525 | 1.65666 | -0.01565 | 1.49684 | 0.27429 | 0.71825 | 0.42539 | 1.02718 | 0.12724 | 0.40561 | 0.22156 | 0.55399 | 0.86039 | -10.5586 | 0.62251 | -7.94237 | 0.96931 | -13.5841 | 0.68411 | -15.34875
0.03076 | 1.64076 | 0.00495 | 1.42567 | 0.24725 | 0.68933 | 0.39875 | 1.00351 | 0.11885 | 0.39191 | 0.20712 | 0.53857 | 0.88977 | -11.23513 | 0.64521 | -8.45167 | 1.09012 | -14.77362 | 0.73142 | -16.33303
0.01517 | 1.63291 | 0.000246286 | 1.36948 | 0.21317 | 0.66108 | 0.37198 | 0.98146 | 0.11073 | 0.38036 | 0.19393 | 0.52466 | 0.92275 | -11.96036 | 0.6705 | -8.99386 | 1.24548 | -16.11711 | 0.77747 | -17.38092
-0.01912 | 1.65356 | 0.0149 | 1.32652 | 0.18618 | 0.61161 | 0.34942 | 0.96367 | 0.1053 | 0.36991 | 0.18187 | 0.51257 | 0.95084 | -12.72318 | 0.69229 | -9.57184 | 1.41922 | -17.65688 | 0.8201 | -18.49728
-0.09291 | 1.69059 | 0.01088 | 1.29534 | 0.17621 | 0.57567 | 0.32728 | 0.94989 | 0.09932 | 0.3623 | 0.17069 | 0.50233 | 0.98558 | -13.54164 | 0.71965 | -10.18783 | 1.64663 | -19.42731 | 0.87538 | -19.6891
-0.21204 | 1.58876 | 0.0091 | 1.28388 | 0.16224 | 0.54529 | 0.30818 | 0.94091 | 0.09418 | 0.35697 | 0.16056 | 0.49452 | 1.0217 | -14.40774 | 0.74431 | -10.83988 | 1.92937 | -21.49029 | 0.92656 | -20.94721
-0.1531 | 1.54926 | -0.00679 | 1.28704 | 0.14798 | 0.51587 | 0.2908 | 0.93648 | 0.08931 | 0.35457 | 0.15186 | 0.48925 | 1.05989 | -15.33528 | 0.77764 | -11.53878 | 2.29121 | -23.92465 | 0.99088 | -22.29115
-0.14203 | 1.65349 | -0.04198 | 1.29765 | -- | -- |  |  | 0.08344 | 0.35501 | 0.14355 | 0.48742 | 1.10518 | -16.31804 | 0.80558 | -12.27854 | 2.76563 | -26.8326 | 1.04425 | -23.72274
-0.19118 | 1.78348 | -0.11253 | 1.33085 | -- | -- |  |  | 0.07629 | 0.35942 | 0.13502 | 0.49037 | 1.13343 | -17.36621 | 0.83247 | -13.06417 | 3.37975 | -30.36195 | 1.10814 | -25.24202
-0.27983 | 1.96916 | -0.20025 | 1.24291 | -- | -- |  |  | 0.06435 | -- | 0.12496 | -- | 1.16517 | -18.48879 | 0.85366 | -13.90633 | 4.23404 | -34.74095 | 1.14463 | -26.86511
|  | -0.13871 | 1.19945 | -- | -- |  |  | 0.06158 | -- | 0.11555 | -- | 1.22241 | -19.69844 | 0.89702 | -14.82107 | 5.47842 | -40.3262 | 1.21873 | -28.63232
|  | -0.12937 | 1.28678 | -- | -- |  |  | 0.05971 | -- | 0.11103 | -- | 1.28743 | -20.96179 | 0.94066 | -15.77196 | 7.37286 | -47.53626 | 1.31905 | -30.47358
|  | -0.17568 | 1.39098 | -- | -- |  |  | 0.05357 | -- | 0.10365 | -- | 1.34983 | -22.30774 | 0.99111 | -16.78104 | 10.26193 | -57.21412 | 1.40568 | -32.42466
|  | -0.25252 | 1.54235 | -- | -- |  |  | 0.04358 | -- | 0.09256 | -- | 1.40574 | -23.73504 | 1.03681 | -17.8571 | 15.01706 | -70.70369 | 1.50223 | -34.50644
|  |  |  | -- | -- | [6 empty] | -- | -- | -- | -- | -- | -- | -- | --
|  |  |  | -- | -- | [6 empty] | -- | -- | -- | -- | -- | -- | -- | --
|  |  |  | -- | -- | [6 empty] | -- | -- | -- | -- | -- | -- | -- | --
|  |  |  | -- | -- | [6 empty] | -- | -- | -- | -- | -- | -- | -- | --
|  |  |  | -- | -- | [6 empty] | -- | -- | -- | -- | -- | -- | -- | --
|  |  |  | -- | -- | [6 empty] | -- | -- | -- | -- | -- | -- | -- | --
|  |  |  | -- | -- | [6 empty] | -- | -- | -- | -- | -- | -- | -- | --
|  |  |  | -- | -- | [6 empty] | -- | -- | -- | -- | -- | -- | -- | --
|  |  |  | -- | -- | [6 empty] | -- | -- | -- | -- | -- | -- | -- | --
|  |  |  | -- | -- | [6 empty] | -- | -- | -- | -- | -- | -- | -- | --
|  |  |  | -- | -- | [6 empty] | -- | -- | -- | -- | -- | -- | -- | --
|  |  |  | -- | -- | [6 empty] | -- | -- | -- | -- | -- | -- | -- | --
|  |  |  | -- | -- | [6 empty] | -- | -- | -- | -- | -- | -- | -- | --
|  |  |  | -- | -- | [6 empty] | -- | -- | -- | -- | -- | -- | -- | --
|  |  |  | -- | -- | [6 empty] | -- | -- | -- | -- | -- | -- | -- | --
|  |  |  | -- | -- | [6 empty] | -- | -- | -- | -- | -- | -- | -- | --
[12 empty] | -- | -- | -- | -- | -- | -- | -- | --
[12 empty] | -- | -- | -- | -- | -- | -- | -- | --
[12 empty] | -- | -- | -- | -- | -- | -- | -- | --
[12 empty] | -- | -- | -- | -- | -- | -- | -- | --
[12 empty] | -- | -- | -- | -- | -- | -- | -- | --
[12 empty] | -- | -- | -- | -- | -- | -- | -- | --
[12 empty] | -- | -- | -- | -- | -- | -- | -- | --

## Nyquist sigma par
| 1%rGO 1300 ºC |  | 1%rGO 1350 ºC |  | 2.5%rGO 1300 ºC |  | 2.5%rGO 1350 ºC |  | 5%rGO 1300 ºC |  | 5%rGO 1350 ºC |  | 10%rGO 1300 ºC |  | 10%rGO 1350 ºC
Z' | ´-Z'' | Z' | ´-Z'' | Z' | ´-Z'' | Z' | ´-Z'' | Z' | ´-Z'' | Z' | ´-Z'' | Z' | ´-Z'' | Z' | ´-Z''
kOhm.cm | kOhm.cm | kOhm.cm | kOhm.cm | kOhm.cm | kOhm.cm | kOhm.cm | kOhm.cm | Ohm.cm | Ohm.cm | Ohm.cm | Ohm.cm | Ohm.cm | Ohm.cm | Ohm.cm | Ohm.cm
29.02768 | 2.01163 | 27.70735 | 1.70996 | 98.28868 | -- | 45.48103 | -- | 1.73246 | 0.00621 | 0.88124 | 0.00396 | 1.22428 | 0.00356 | 0.32976 | 0.00295
28.90421 | 1.99391 | 27.92076 | -- | 97.02779 | -- | 45.15381 | 4.82329 | 1.73243 | 0.00544 | 0.88187 | 0.00401 | 1.2247 | 0.00467 | 0.32948 | 0.00309
28.82293 | 1.99562 | 27.7859 | 1.64849 | 98.12033 | -- | 44.36534 | 5.25889 | 1.73321 | 0.00727 | 0.8809 | 0.00339 | 1.22378 | 0.00369 | 0.32895 | 0.00287
28.75746 | 1.99755 | 27.78343 | -- | 98.18782 | -- | 44.77678 | 4.95228 | 1.73428 | 0.00587 | 0.88061 | 0.0035 | 1.22321 | 0.00372 | 0.32908 | 0.0032
28.67794 | 1.97501 | 27.28376 | 1.81795 | 97.63022 | -- | 44.39123 | -- | 1.7333 | 0.00538 | 0.88088 | 0.00259 | 1.22354 | 0.00335 | 0.32836 | 0.00256
28.61963 | 1.99784 | 27.31543 | -- | 97.5095 | -- | 44.69537 | -- | 1.73151 | 0.00586 | 0.88128 | 0.0035 | 1.22377 | 0.00316 | 0.32893 | 0.00202
28.54103 | 2.01326 | 27.19931 | 1.93701 | 96.06758 | -- | 44.03749 | -- | 1.73205 | 0.00566 | 0.88156 | 0.0026 | 1.22339 | 0.00296 | 0.32878 | 0.00213
28.46763 | 2.01305 | 27.26029 | 1.85504 | 94.41079 | 20.32906 | 43.47251 | 6.08851 | 1.73163 | 0.00496 | 0.88128 | 0.00279 | 1.22351 | 0.00283 | 0.32812 | 0.00192
28.39682 | 2.02595 | 27.08147 | 1.92807 | 93.76714 | 21.12837 | 43.23519 | 6.57666 | 1.73179 | 0.00446 | 0.88115 | 0.00283 | 1.2229 | 0.00299 | 0.32847 | 0.00217
28.32373 | 2.04266 | 27.02131 | 1.97828 | 92.87006 | 21.28473 | 43.00833 | 6.64945 | 1.73152 | 0.00445 | 0.88074 | 0.00211 | 1.22327 | 0.00246 | 0.3284 | 0.00172
28.25534 | 2.06316 | 26.97 | 2.00511 | 91.86267 | 21.40839 | 42.74484 | 6.67963 | 1.73161 | 0.00372 | 0.88069 | 0.00212 | 1.22244 | 0.00248 | 0.32832 | 0.00191
28.19249 | 2.07684 | 26.85379 | 2.03245 | 90.83618 | 21.90506 | 42.34471 | 6.8976 | 1.73081 | 0.00317 | 0.88061 | 0.00209 | 1.22282 | 0.00222 | 0.32848 | 0.000989866
28.11588 | 2.1105 | 26.81861 | 2.07272 | 89.64927 | 21.91969 | 42.10714 | 6.93333 | 1.73062 | 0.00343 | 0.8814 | 0.00187 | 1.22276 | 0.00223 | 0.32822 | 0.00151
28.04972 | 2.13909 | 26.74744 | 2.13558 | 88.93606 | 22.09072 | 41.88021 | 7.09069 | 1.73102 | 0.00334 | 0.88069 | 0.00109 | 1.22361 | 0.0021 | 0.32835 | 0.00113
27.9668 | 2.17515 | 26.65329 | 2.188 | 87.94851 | 22.50811 | 41.54439 | 7.3079 | 1.73108 | 0.00358 | 0.88072 | 0.00172 | 1.22363 | 0.00186 | 0.32804 | 0.00117
27.90592 | 2.20585 | 26.56797 | 2.23583 | 86.87713 | 22.87576 | 41.20469 | 7.46684 | 1.731 | 0.00259 | 0.88048 | 0.0015 | 1.22379 | 0.00192 | 0.32822 | 0.00112
27.82942 | 2.24425 | 26.48073 | 2.28579 | 85.84773 | 23.21465 | 40.84898 | 7.61622 | 1.733 | 0.0023 | 0.88066 | 0.00119 | 1.2236 | 0.0017 | 0.32821 | 0.000891247
27.75271 | 2.28966 | 26.33694 | 2.42417 | 84.7904 | 23.51112 | 40.48268 | 7.75185 | 1.73342 | 0.00199 | 0.88032 | 0.0011 | 1.22364 | 0.00131 | 0.32842 | 0.000842581
27.68963 | 2.34094 | 26.26197 | 2.49115 | 83.62311 | 23.7916 | 40.14708 | 7.94716 | 1.73302 | 0.00183 | 0.8803 | 0.00095778 | 1.22376 | 0.00117 | 0.32845 | 0.00078316
27.61603 | 2.39641 | 26.15891 | 2.5646 | 82.59013 | 23.98581 | 39.75042 | 8.05682 | 1.7323 | 0.00196 | 0.88057 | 0.000895677 | 1.22311 | 0.00146 | 0.32836 | 0.000582323
27.52984 | 2.4497 | 26.08507 | 2.62998 | 81.36475 | 24.20327 | 39.38998 | 8.23853 | 1.73374 | 0.00157 | 0.88077 | 0.000512135 | 1.22363 | 0.00149 | 0.32809 | 0.00101
27.44622 | 2.51021 | 25.95821 | 2.6886 | 80.36903 | 24.52098 | 39.04551 | 8.29805 | 1.73313 | 0.00117 | 0.8809 | 0.000591694 | 1.22339 | 0.00123 | 0.32831 | 0.000628523
27.36944 | 2.57046 | 25.88707 | 2.76537 | 79.10569 | 24.64128 | 38.65201 | 8.49741 | 1.73263 | 0.00248 | 0.88071 | 0.00104 | 1.22283 | 0.00148 | 0.32825 | 0.000494704
27.28567 | 2.6433 | 25.79389 | 2.82144 | 77.96261 | 24.9551 | 38.29926 | 8.63188 | 1.73215 | 0.000549057 | 0.87999 | 0.000191217 | 1.22258 | -1.70947e-05 | 0.32849 | 0.000365235
27.20427 | 2.72455 | 25.68922 | 2.90357 | 76.84893 | 25.12251 | 37.89488 | 8.74463 | 1.73299 | 0.00188 | 0.88048 | 0.000987868 | 1.2232 | 0.000701033 | 0.32805 | 4.84265e-05
27.11311 | 2.78526 | 25.57336 | 3.00898 | 75.60122 | 25.32444 | 37.4886 | 8.85822 | 1.73325 | 0.000142375 | 0.88063 | 0.00046946 | 1.22349 | 0.000786927 | 0.32802 | 0.000462495
27.01276 | 2.87143 | 25.47078 | 3.09412 | 74.3898 | 25.44477 | 37.06686 | 8.98511 | 1.73255 | 0.000122243 | 0.88004 | -0.000175851 | 1.22295 | 0.000221683 | 0.32857 | 0.000143521
26.91264 | 2.94939 | 25.38174 | 3.17856 | 73.2436 | 25.46258 | 36.64148 | 9.10491 | 1.73227 | -9.46092e-05 | 0.88036 | 8.516e-05 | 1.22343 | -0.000150859 | 0.32812 | 0.00025592
26.81395 | 3.03079 | 25.2671 | 3.26917 | 72.02341 | 25.55215 | 36.22252 | 9.22845 | 1.73198 | -6.5234e-05 | 0.88032 | 0.000148073 | 1.22321 | 0.000841137 | 0.32829 | -0.000141579
26.71717 | 3.118 | 25.12296 | 3.40371 | 70.78291 | 25.75575 | 35.76572 | 9.29904 | 1.73178 | 0.000198263 | 0.88032 | 0.000151299 | 1.22295 | 0.000250264 | 0.32825 | -7.06887e-05
26.5916 | 3.21227 | 25.01282 | 3.49591 | 69.58828 | 25.78432 | 35.35439 | 9.39146 | 1.73293 | -0.000200524 | 0.88038 | 0.000262873 | 1.22289 | 3.59123e-05 | 0.32837 | -0.000374356
26.49537 | 3.31425 | 24.85773 | 3.59422 | 68.30162 | 25.78831 | 34.93193 | 9.46375 | 1.73329 | -0.000785033 | 0.88034 | 5.55054e-05 | 1.22296 | -0.000617711 | 0.32826 | -0.000277904
26.35666 | 3.42391 | 24.76462 | 3.73355 | 67.11703 | 25.86332 | 34.41559 | 9.60689 | 1.73196 | 0.000166004 | 0.8806 | 9.00682e-05 | 1.22305 | 0.000105953 | 0.3284 | -0.000257386
26.22324 | 3.52604 | 24.59789 | 3.78064 | 65.8918 | 25.77022 | 34.09135 | 9.66019 | 1.73208 | -9.33335e-06 | 0.88115 | -0.000368892 | 1.22269 | -0.00108 | 0.32834 | -0.000734897
26.10589 | 3.63827 | 24.47726 | 3.9069 | 64.79841 | 25.71394 | 33.64402 | 9.75808 | 1.7323 | -0.00106 | 0.88047 | -0.000368421 | 1.2229 | -0.00112 | 0.32867 | -0.000644045
25.97411 | 3.7411 | 24.32455 | 4.08181 | 63.46558 | 25.73167 | 33.0701 | 9.75706 | 1.73283 | -0.00126 | 0.88097 | -0.00071861 | 1.22309 | -0.000142026 | 0.32798 | -0.000293107
25.83603 | 3.85308 | 24.16828 | 4.15973 | 62.39902 | 25.72686 | 32.74059 | 9.90146 | 1.73271 | -0.00211 | 0.88062 | -0.00079755 | 1.22304 | -5.46565e-05 | 0.32791 | -0.000607186
25.68324 | 3.96466 | 23.98041 | 4.29882 | 61.15266 | 25.45227 | 32.22929 | 9.85685 | 1.7324 | -0.00112 | 0.88072 | -0.00080379 | 1.22289 | -0.000512076 | 0.32849 | -0.000966137
25.52775 | 4.09675 | 23.82239 | 4.42282 | 59.9943 | 25.52931 | 31.7899 | 9.97381 | 1.73199 | -0.00163 | 0.88055 | -0.000551329 | 1.22309 | -0.00115 | 0.32824 | -0.000941729
25.35321 | 4.20714 | 23.61394 | 4.59422 | 58.66307 | 25.28145 | 31.22245 | 9.91243 | 1.73256 | -0.00138 | 0.88076 | -0.00113 | 1.22276 | -0.000688926 | 0.32864 | -0.000619971
25.1778 | 4.32889 | 23.45016 | 4.71172 | 57.4505 | 25.12965 | 30.78998 | 10.01338 | 1.73304 | -0.00244 | 0.88068 | -0.000984958 | 1.22321 | -0.00119 | 0.32861 | -0.00126
25.0098 | 4.44564 | 23.2428 | 4.83818 | 56.24533 | 25.07631 | 30.32072 | 10.06447 | 1.73245 | -0.00108 | 0.88048 | -0.00102 | 1.22317 | -0.00103 | 0.3285 | -0.00137
24.82393 | 4.56368 | 23.02405 | 4.97601 | 55.20116 | 24.87834 | 29.87126 | 10.0301 | 1.73268 | -0.00244 | 0.88077 | -0.000975058 | 1.22271 | -0.00187 | 0.32813 | -0.00127
24.62302 | 4.69306 | 22.83634 | 5.10282 | 54.04328 | 24.67066 | 29.45072 | 10.12753 | 1.73199 | -0.00196 | 0.88068 | -0.00118 | 1.22296 | -0.00162 | 0.32882 | -0.00138
24.43056 | 4.8035 | 22.55748 | 5.24538 | 52.85992 | 24.50782 | 28.92441 | 10.02401 | 1.7322 | -0.002 | 0.88102 | -0.00208 | 1.22327 | -0.00156 | 0.32845 | -0.00128
24.21898 | 4.93479 | 22.32809 | 5.39462 | 51.7918 | 24.25311 | 28.40665 | 10.04932 | 1.73315 | -0.00186 | 0.88104 | -0.00151 | 1.22281 | -0.00233 | 0.3287 | -0.00196
24.00295 | 5.0561 | 22.07149 | 5.51469 | 50.65243 | 24.01294 | 27.9761 | 10.0087 | 1.73242 | -0.00264 | 0.88068 | -0.0013 | 1.22239 | -0.00152 | 0.3291 | -0.00106
23.78179 | 5.17665 | 21.82789 | 5.63966 | 49.603 | 23.7097 | 27.52742 | 10.01826 | 1.73311 | -0.00178 | 0.88139 | -0.00176 | 1.22306 | -0.00203 | 0.32823 | -0.00169
23.54314 | 5.29312 | 21.55591 | 5.77416 | 48.49592 | 23.47136 | 27.04211 | 9.99481 | 1.73239 | -0.00254 | 0.8814 | -0.00148 | 1.22298 | -0.00169 | 0.32909 | -0.00185
23.301 | 5.40536 | 21.27625 | 5.87347 | 47.44341 | 23.18472 | 26.59427 | 9.94266 | 1.73295 | -0.00392 | 0.88074 | -0.00253 | 1.22321 | -0.00175 | 0.32924 | -0.00193
23.04334 | 5.5257 | 20.98362 | 5.98544 | 46.42726 | 22.86716 | 26.10998 | 9.89767 | 1.73304 | -0.00599 | 0.88077 | -0.00193 | 1.22327 | -0.00181 | 0.32866 | -0.00287
22.79199 | 5.64718 | 20.68611 | 6.09311 | 45.39614 | 22.58087 | 25.66397 | 9.84334 | 1.73338 | -0.00306 | 0.88106 | -0.00305 | 1.22318 | -0.00243 | 0.32878 | -0.00223
22.51356 | 5.74892 | 20.36531 | 6.18665 | 44.39974 | 22.23585 | 25.19332 | 9.77545 | 1.73279 | -0.00404 | 0.88133 | -0.00308 | 1.22389 | -0.00337 | 0.32874 | -0.00185
22.2488 | 5.84477 | 20.04282 | 6.26225 | 43.39473 | 21.93366 | 24.74565 | 9.73227 | 1.73289 | -0.00494 | 0.88111 | -0.00295 | 1.22311 | -0.00266 | 0.3295 | -0.0028
21.97028 | 5.94679 | 19.72151 | 6.35022 | 42.44208 | 21.56257 | 24.2886 | 9.66426 | 1.73331 | -0.00461 | 0.88099 | -0.00186 | 1.22348 | -0.00303 | 0.32916 | -0.00239
21.66889 | 6.0408 | 19.3942 | 6.41375 | 41.49052 | 21.22601 | 23.85577 | 9.55554 | 1.73398 | -0.00639 | 0.88125 | -0.00249 | 1.22361 | -0.00296 | 0.32911 | -0.00266
21.37235 | 6.13078 | 19.05078 | 6.46143 | 40.55662 | 20.87549 | 23.39233 | 9.46331 | 1.73409 | -0.00434 | 0.88143 | -0.0035 | 1.22344 | -0.00342 | 0.32937 | -0.00257
21.06575 | 6.18525 | 18.69696 | 6.50703 | 39.65524 | 20.51601 | 22.95678 | 9.39802 | 1.73483 | -0.00601 | 0.88095 | -0.00347 | 1.22418 | -0.00325 | 0.32852 | -0.00271
20.74978 | 6.2632 | 18.34917 | 6.5432 | 38.77329 | 20.14841 | 22.52052 | 9.28826 | 1.73227 | -0.00543 | 0.88183 | -0.00279 | 1.22357 | -0.00368 | 0.32873 | -0.00343
20.4276 | 6.32224 | 17.99013 | 6.55121 | 37.89099 | 19.77243 | 22.09394 | 9.19823 | 1.73302 | -0.0064 | 0.88191 | -0.00274 | 1.22371 | -0.00307 | 0.32963 | -0.00355
20.10554 | 6.37328 | 17.64872 | 6.56357 | 37.03971 | 19.41185 | 21.69714 | 9.05889 | 1.73389 | -0.00723 | 0.88107 | -0.00384 | 1.22434 | -0.00352 | 0.32973 | -0.00247
19.77215 | 6.43522 | 17.2913 | 6.55088 | 36.19049 | 19.00541 | 21.25389 | 8.96646 | 1.73423 | -0.00722 | 0.88233 | -0.00438 | 1.22415 | -0.00493 | 0.32906 | -0.00369
19.43857 | 6.4545 | 16.9492 | 6.52816 | 35.40427 | 18.61918 | 20.86129 | 8.8202 | 1.73444 | -0.00776 | 0.88178 | -0.00353 | 1.22406 | -0.00489 | 0.32938 | -0.00315
19.10786 | 6.46475 | 16.59772 | 6.49682 | 34.61085 | 18.19621 | 20.46139 | 8.68269 | 1.73373 | -0.00663 | 0.88175 | -0.00325 | 1.22465 | -0.00543 | 0.32995 | -0.00379
18.74998 | 6.47671 | 16.25111 | 6.44261 | 33.81965 | 17.8153 | 20.06168 | 8.52721 | 1.73648 | -0.00927 | 0.88233 | -0.00476 | 1.22479 | -0.00498 | 0.32965 | -0.00358
18.42529 | 6.48344 | 15.91445 | 6.37373 | 33.09782 | 17.40182 | 19.67719 | 8.40045 | 1.73579 | -0.0087 | 0.88328 | -0.00495 | 1.22396 | -0.00527 | 0.32938 | -0.00417
18.06113 | 6.46844 | 15.58724 | 6.31226 | 32.35891 | 16.9797 | 19.30755 | 8.23956 | 1.735 | -0.00871 | 0.88156 | -0.0049 | 1.22436 | -0.00505 | 0.33019 | -0.00448
17.73483 | 6.45807 | 15.2689 | 6.22159 | 31.65885 | 16.58002 | 18.93564 | 8.0975 | 1.73398 | -0.00773 | 0.88328 | -0.00515 | 1.22448 | -0.005 | 0.33038 | -0.00525
17.38853 | 6.41684 | 14.93909 | 6.12956 | 30.96474 | 16.14881 | 18.57136 | 7.92593 | 1.73349 | -0.00955 | 0.88142 | -0.00605 | 1.22492 | -0.00487 | 0.32984 | -0.00537
17.06682 | 6.35263 | 14.63679 | 6.02595 | 30.31884 | 15.72787 | 18.23115 | 7.77148 | 1.73504 | -0.01123 | 0.8819 | -0.00573 | 1.22496 | -0.00707 | 0.32977 | -0.00558
16.73255 | 6.29408 | 14.34452 | 5.91507 | 29.68331 | 15.30209 | 17.87737 | 7.60743 | 1.73465 | -0.0113 | 0.88302 | -0.00566 | 1.22361 | -0.00628 | 0.33037 | -0.00533
16.41043 | 6.21164 | 14.07117 | 5.80344 | 29.08564 | 14.91764 | 17.57253 | 7.43456 | 1.73281 | -0.01126 | 0.88091 | -0.00634 | 1.22368 | -0.00688 | 0.32823 | -0.00569
16.07713 | 6.15248 | 13.79636 | 5.6791 | 28.4656 | 14.47652 | 17.25497 | 7.27705 | 1.7343 | -0.01182 | 0.88237 | -0.00618 | 1.22462 | -0.00688 | 0.32931 | -0.00559
15.78007 | 6.04187 | 13.5222 | 5.5534 | 27.91055 | 14.06311 | 16.93913 | 7.09647 | 1.73785 | -0.01397 | 0.88245 | -0.00797 | 1.22314 | -0.00712 | 0.32909 | -0.0075
15.46576 | 5.95526 | 13.26901 | 5.41196 | 27.36463 | 13.6447 | 16.65319 | 6.91396 | 1.73865 | -0.01608 | 0.88145 | -0.008 | 1.22393 | -0.00765 | 0.32945 | -0.00834
15.16572 | 5.83197 | 13.02853 | 5.28371 | 26.83017 | 13.23266 | 16.35947 | 6.75068 | 1.73284 | -0.01457 | 0.88289 | -0.00857 | 1.22377 | -0.0061 | 0.32964 | -0.00707
14.84742 | 5.81037 | 12.80392 | 5.15316 | 26.33996 | 12.79935 | 16.0911 | 6.5774 | 1.73552 | -0.01695 | 0.8816 | -0.00893 | 1.22566 | -0.00962 | 0.3302 | -0.00812
14.61273 | 5.58942 | 12.5879 | 5.00747 | 25.87762 | 12.42859 | 15.83976 | 6.36913 | 1.73328 | -0.01428 | 0.88087 | -0.00917 | 1.22392 | -0.00977 | 0.3303 | -0.00799
14.35369 | 5.47208 | 12.37118 | 4.88703 | 25.42073 | 12.04472 | 15.58608 | 6.18738 | 1.73694 | -0.01611 | 0.88232 | -0.00943 | 1.2234 | -0.01086 | 0.33096 | -0.00938
14.08778 | 5.33145 | 12.16782 | 4.75117 | 24.97135 | 11.6475 | 15.34332 | 6.02396 | 1.7354 | -0.0191 | 0.88357 | -0.0101 | 1.22218 | -0.0091 | 0.33078 | -0.00923
13.8502 | 5.18192 | 11.97788 | 4.60696 | 24.57684 | 11.2745 | 15.10778 | 5.85777 | 1.73321 | -0.01676 | 0.88056 | -0.0129 | 1.22598 | -0.01231 | 0.33067 | -0.00991
13.63056 | 5.03749 | 11.78255 | 4.47196 | 24.17078 | 10.87498 | 14.88649 | 5.68677 | 1.73554 | -0.02244 | 0.88122 | -0.0109 | 1.22337 | -0.01146 | 0.3299 | -0.0099
13.40488 | 4.88697 | 11.64723 | 4.35549 | 23.81627 | 10.49594 | 14.70175 | 5.49674 | 1.73144 | -0.01992 | 0.88223 | -0.01032 | 1.22543 | -0.01258 | 0.33026 | -0.01128
13.18329 | 4.77147 | 11.48049 | 4.21644 | 23.43826 | 10.12949 | 14.49896 | 5.32444 | 1.73916 | -0.02469 | 0.88356 | -0.01293 | 1.22624 | -0.01504 | 0.32848 | -0.01125
12.99737 | 4.60624 | 11.32449 | 4.10192 | 23.08345 | 9.79935 | 14.3179 | 5.20549 | 1.73713 | -0.02402 | 0.88192 | -0.01457 | 1.22296 | -0.01421 | 0.32856 | -0.01309
12.81864 | 4.44186 | 11.18067 | 3.99086 | 22.79504 | 9.47577 | 14.10934 | 5.04312 | 1.73303 | -0.02666 | 0.8828 | -0.01306 | 1.22582 | -0.01704 | 0.32912 | -0.01476
12.63629 | 4.3182 | 11.03321 | 3.86658 | 22.51389 | 9.17696 | 13.93339 | 4.90269 | 1.73508 | -0.02985 | 0.88105 | -0.01753 | 1.22554 | -0.01817 | 0.32897 | -0.01577
12.49396 | 4.17816 | 10.91471 | 3.76042 | 22.20203 | 8.84962 | 13.79203 | 4.76868 | 1.73315 | -0.03064 | 0.88207 | -0.01776 | 1.22654 | -0.0182 | 0.32977 | -0.01496
12.33317 | 4.01431 | 10.78792 | 3.64366 | 21.9694 | 8.5271 | 13.60825 | 4.59942 | 1.73373 | -0.03282 | 0.8828 | -0.01796 | 1.22381 | -0.01844 | 0.33065 | -0.01574
12.19274 | 3.89419 | 10.6511 | 3.56176 | 21.71838 | 8.23836 | 13.51051 | 4.45669 | 1.7344 | -0.03329 | 0.88203 | -0.01817 | 1.22663 | -0.01981 | 0.33018 | -0.01772
12.04479 | 3.76238 | 10.5266 | 3.44654 | 21.41589 | 7.97461 | 13.34651 | 4.3434 | 1.73306 | -0.0353 | 0.88199 | -0.01823 | 1.22574 | -0.01985 | 0.33027 | -0.01765
11.91262 | 3.64752 | 10.41896 | 3.33147 | 21.19186 | 7.73025 | 13.20292 | 4.19586 | 1.73224 | -0.03679 | 0.88113 | -0.02112 | 1.22553 | -0.02195 | 0.33042 | -0.02028
11.79457 | 3.52179 | 10.30294 | 3.24866 | 21.0064 | 7.4636 | 13.08019 | 4.10691 | 1.73537 | -0.03969 | 0.88155 | -0.02374 | 1.22352 | -0.02348 | 0.32937 | -0.01917
11.68906 | 3.41573 | 10.22 | 3.16607 | 20.77931 | 7.25884 | 12.96572 | 3.96064 | 1.73358 | -0.04559 | 0.88138 | -0.02397 | 1.22403 | -0.02573 | 0.32927 | -0.02269
11.57315 | 3.2971 | 10.10915 | 3.08815 | 20.5825 | 7.01476 | 12.85667 | 3.8679 | 1.73511 | -0.04829 | 0.8822 | -0.02519 | 1.22403 | -0.02632 | 0.32933 | -0.02264
11.48167 | 3.18112 | 10.04677 | 2.99222 | 20.33477 | 6.81186 | 12.75606 | 3.78252 | 1.73423 | -0.04821 | 0.88109 | -0.02592 | 1.22443 | -0.02897 | 0.32972 | -0.02439
11.39634 | 3.07893 | 9.93106 | 2.911 | 20.24466 | 6.53396 | 12.94139 | 3.69203 | 1.73412 | -0.05365 | 0.88311 | -0.03197 | 1.22331 | -0.03158 | 0.33 | -0.02598
11.3109 | 2.98008 | 9.84536 | 2.84859 | 20.04613 | 6.37727 | 12.819 | 3.63387 | 1.73357 | -0.05413 | 0.88086 | -0.03121 | 1.22318 | -0.03481 | 0.33145 | -0.02778
11.22604 | 2.89481 | 9.77566 | 2.78195 | 19.87118 | 6.20355 | 12.73289 | 3.56428 | 1.73295 | -0.0597 | 0.88196 | -0.03404 | 1.22518 | -0.03622 | 0.32942 | -0.03156
11.15095 | 2.79467 | 9.70007 | 2.7333 | 19.7289 | 6.05025 | 12.65157 | 3.47831 | 1.73622 | -0.06385 | 0.88312 | -0.03738 | 1.22354 | -0.04047 | 0.32977 | -0.03368
11.07039 | 2.72065 | 9.61998 | 2.66195 | 19.57136 | 5.87643 | 12.56246 | 3.40465 | 1.73386 | -0.0683 | 0.88284 | -0.03866 | 1.22578 | -0.03856 | 0.3303 | -0.0346
11.00963 | 2.64757 | 9.54268 | 2.60937 | 19.41151 | 5.74511 | 12.47222 | 3.35342 | 1.73404 | -0.07039 | 0.88091 | -0.04105 | 1.22376 | -0.04261 | 0.32952 | -0.03736
10.94766 | 2.56493 | 9.46696 | 2.55502 | 19.29411 | 5.57944 | 12.35611 | 3.28944 | 1.73316 | -0.08062 | 0.88282 | -0.0444 | 1.2233 | -0.04653 | 0.33057 | -0.03952
10.88005 | 2.51862 | 9.40088 | 2.53441 | 19.13877 | 5.47714 | 12.29211 | 3.27914 | 1.73306 | -0.08381 | 0.88161 | -0.04713 | 1.22409 | -0.0484 | 0.32987 | -0.04277
10.81145 | 2.44975 | 9.31827 | 2.46866 | 19.00765 | 5.39287 | 12.21461 | 3.19994 | 1.73411 | -0.08722 | 0.88274 | -0.04958 | 1.22466 | -0.05073 | 0.33002 | -0.04512
10.76154 | 2.40301 | 9.25693 | 2.44423 | 18.89267 | 5.27638 | 12.13671 | 3.16749 | 1.73413 | -0.09444 | 0.88045 | -0.05242 | 1.22477 | -0.05529 | 0.32935 | -0.04669
10.70528 | 2.35208 | 9.18078 | 2.41332 | 18.76632 | 5.20576 | 12.05261 | 3.13179 | 1.73505 | -0.10243 | 0.88081 | -0.05792 | 1.2254 | -0.06062 | 0.33078 | -0.05121
10.65614 | 2.31187 | 9.12374 | 2.3848 | 18.63791 | 5.15017 | 11.99515 | 3.12627 | 1.73309 | -0.10929 | 0.88185 | -0.06046 | 1.22524 | -0.06461 | 0.32964 | -0.05339
10.60304 | 2.27857 | 9.04249 | 2.34622 | 18.52316 | 5.08423 | 11.91136 | 3.10746 | 1.7337 | -0.11608 | 0.88225 | -0.06303 | 1.22488 | -0.06898 | 0.33053 | -0.05918
10.55303 | 2.24751 | 8.99449 | 2.33553 | 18.39926 | 5.02757 | 11.83241 | 3.1053 | 1.73479 | -0.12427 | 0.8818 | -0.06875 | 1.22484 | -0.07334 | 0.3303 | -0.06095
10.51046 | 2.21975 | 8.92673 | 2.32557 | 18.28635 | 4.99011 | 11.757 | 3.0987 | 1.7337 | -0.131 | 0.8815 | -0.07539 | 1.2243 | -0.07647 | 0.33011 | -0.06518
10.46674 | 2.20264 | 8.86518 | 2.30679 | 18.17228 | 4.95955 | 11.68737 | 3.10598 | 1.73594 | -0.14094 | 0.88132 | -0.07984 | 1.22593 | -0.08275 | 0.33003 | -0.06993
10.41487 | 2.18997 | 8.79758 | 2.29786 | 18.05191 | 4.95538 | 11.62526 | 3.12334 | 1.73413 | -0.15044 | 0.88276 | -0.08274 | 1.2245 | -0.08909 | 0.32941 | -0.07396
10.36924 | 2.18702 | 8.73841 | 2.29083 | 17.94951 | 4.94537 | 11.54538 | 3.14592 | 1.73156 | -0.15926 | 0.88316 | -0.09051 | 1.22554 | -0.09552 | 0.33129 | -0.07971
10.32509 | 2.1807 | 8.68028 | 2.28988 | 17.82276 | 4.96277 | 11.46773 | 3.17526 | 1.73529 | -0.1689 | 0.88196 | -0.09556 | 1.22501 | -0.09932 | 0.32989 | -0.08561
10.28831 | 2.17762 | 8.6179 | 2.29573 | 17.69848 | 4.96585 | 11.39094 | 3.22446 | 1.7327 | -0.1805 | 0.88182 | -0.10011 | 1.22602 | -0.10741 | 0.32917 | -0.09028
10.23873 | 2.19067 | 8.47549 | 2.32951 | 17.58868 | 4.98928 | 11.19767 | 3.26122 | 1.73539 | -0.19138 | 0.88267 | -0.10828 | 1.22498 | -0.11287 | 0.3298 | -0.09555
10.18952 | 2.20245 | 8.49826 | 2.31446 | 17.44654 | 5.04577 | 11.21248 | 3.30071 | 1.73366 | -0.20689 | 0.88257 | -0.11542 | 1.22702 | -0.12327 | 0.33019 | -0.10381
10.14305 | 2.22702 | 8.4383 | 2.33862 | 17.31801 | 5.07814 | 11.12078 | 3.36223 | 1.7361 | -0.21831 | 0.88271 | -0.12247 | 1.22419 | -0.12814 | 0.33081 | -0.10895
10.0965 | 2.25756 | 8.36763 | 2.34769 | 17.1754 | 5.14628 | 11.02545 | 3.41795 | 1.73574 | -0.23268 | 0.88212 | -0.12979 | 1.22649 | -0.13829 | 0.33069 | -0.11705
10.04635 | 2.29218 | 8.29993 | 2.37961 | 17.0496 | 5.22487 | 10.92029 | 3.50064 | 1.73369 | -0.24725 | 0.88301 | -0.13882 | 1.22577 | -0.14561 | 0.33095 | -0.12517
9.99325 | 2.33346 | 8.22845 | 2.41392 | 16.89425 | 5.29594 | 10.8179 | 3.58481 | 1.7359 | -0.26844 | 0.88107 | -0.14727 | 1.22563 | -0.15461 | 0.33262 | -0.1328
9.93564 | 2.37658 | 8.16934 | 2.44749 | 16.75064 | 5.38694 | 10.71118 | 3.66711 | 1.73869 | -0.28397 | 0.88183 | -0.15894 | 1.22506 | -0.16878 | 0.3304 | -0.14074
9.88634 | 2.42367 | 8.09288 | 2.48149 | 16.58225 | 5.49033 | 10.58882 | 3.73738 | 1.73696 | -0.30098 | 0.88359 | -0.1693 | 1.22622 | -0.18001 | 0.33065 | -0.15054
9.82481 | 2.48372 | 8.02179 | 2.52917 | 16.39408 | 5.60693 | 10.46487 | 3.83655 | 1.73767 | -0.32149 | 0.88394 | -0.17953 | 1.22541 | -0.18988 | 0.33048 | -0.16273
9.76026 | 2.54409 | 7.93551 | 2.57012 | 16.23106 | 5.72515 | 10.3279 | 3.94652 | 1.73602 | -0.34448 | 0.88204 | -0.19188 | 1.22507 | -0.20256 | 0.33179 | -0.1718
9.69032 | 2.62336 | 7.92043 | 2.63261 | 16.02788 | 5.86444 | 10.1286 | 4.18906 | 1.73668 | -0.36824 | 0.88256 | -0.20437 | 1.22463 | -0.21721 | 0.33021 | -0.18299
9.61902 | 2.69515 | 7.86603 | 2.67561 | 15.83265 | 6.00885 | 10.03951 | 4.21929 | 1.73721 | -0.38913 | 0.88322 | -0.21845 | 1.2257 | -0.23062 | 0.33207 | -0.19595
9.53485 | 2.77228 | 7.68487 | 2.74035 | 15.61135 | 6.14479 | 9.86236 | 4.28018 | 1.73836 | -0.4165 | 0.88445 | -0.23094 | 1.22767 | -0.24371 | 0.33336 | -0.20837
9.45132 | 2.86756 | 7.58842 | 2.80105 | 15.38472 | 6.29131 | 9.68082 | 4.3993 | 1.73803 | -0.44545 | 0.88386 | -0.24802 | 1.22702 | -0.25996 | 0.33153 | -0.22235
9.36634 | 2.95799 | 7.48925 | 2.86402 | 15.15643 | 6.44849 | 9.49101 | 4.57576 | 1.73737 | -0.47472 | 0.88343 | -0.26565 | 1.2265 | -0.27888 | 0.3332 | -0.23546
9.27158 | 3.04921 | 7.38649 | 2.94084 | 14.88829 | 6.6047 | 9.30155 | 4.62834 | 1.73777 | -0.50503 | 0.88238 | -0.28178 | 1.22638 | -0.29632 | 0.33222 | -0.25168
9.16469 | 3.15292 | 7.29179 | 3.05233 | 14.60655 | 6.77908 | 9.16493 | 4.78034 | 1.73704 | -0.53675 | 0.88351 | -0.29997 | 1.22878 | -0.31712 | 0.33263 | -0.26755
9.04919 | 3.25813 | 7.17254 | 3.08561 | 14.35718 | 6.90303 | 8.85086 | 4.8542 | 1.7411 | -0.57415 | 0.88702 | -0.31938 | 1.22792 | -0.33609 | 0.33334 | -0.28645
8.92641 | 3.37023 | 7.03466 | 3.16538 | 14.00433 | 7.07041 | 8.62772 | 4.95566 | 1.73799 | -0.61183 | 0.88419 | -0.34224 | 1.22798 | -0.35892 | 0.33333 | -0.3028
8.79846 | 3.48037 | 6.90181 | 3.24066 | 13.65999 | 7.16695 | 8.37553 | 5.07428 | 1.73913 | -0.6492 | 0.8851 | -0.36238 | 1.2281 | -0.38137 | 0.332 | -0.32385
8.65588 | 3.59429 | 6.76259 | 3.31742 | 13.32736 | 7.38033 | 8.07063 | 5.11271 | 1.74039 | -0.69441 | 0.88503 | -0.38792 | 1.2289 | -0.40721 | 0.33445 | -0.34591
8.49685 | 3.71157 | 6.61427 | 3.39628 | 12.95674 | 7.53252 | 7.83783 | 5.23823 | 1.73733 | -0.73937 | 0.88651 | -0.4137 | 1.22937 | -0.43682 | 0.3339 | -0.36724
8.3392 | 3.82733 | 6.46433 | 3.47576 | 12.57697 | 7.66356 | 7.55386 | 5.31629 | 1.74248 | -0.78781 | 0.88708 | -0.44029 | 1.23079 | -0.4625 | 0.33441 | -0.39413
8.15486 | 3.93473 | 6.15663 | 3.5213 | 12.10619 | 8.11849 | 7.26688 | 5.37346 | 1.74122 | -0.84394 | 0.88723 | -0.46858 | 1.22827 | -0.49506 | 0.333 | -0.41809
7.97719 | 4.06332 | 6.1303 | 3.62779 | 11.82034 | 7.90084 | 6.89829 | 5.45061 | 1.74214 | -0.89542 | 0.88945 | -0.49996 | 1.22996 | -0.52585 | 0.3346 | -0.44696
7.76466 | 4.15992 | 5.93818 | 3.7043 | 11.36658 | 8.09559 | 6.6494 | 5.46386 | 1.74146 | -0.95785 | 0.88929 | -0.53548 | 1.23069 | -0.56194 | 0.33386 | -0.4762
7.56032 | 4.2724 | 5.73827 | 3.76591 | 11.01405 | 8.07816 | 6.33902 | 5.49301 | 1.74447 | -1.01867 | 0.8876 | -0.56819 | 1.232 | -0.59696 | 0.33462 | -0.50766
7.33589 | 4.37029 | 5.5459 | 3.81704 | 10.50005 | 8.1069 | 5.98771 | 5.52649 | 1.74417 | -1.08501 | 0.88902 | -0.60629 | 1.23394 | -0.63723 | 0.33652 | -0.54051
7.09797 | 4.45229 | 5.34212 | 3.85387 | 10.04263 | 8.15177 | 5.7108 | 5.48183 | 1.74628 | -1.15887 | 0.89 | -0.64665 | 1.23431 | -0.68026 | 0.33689 | -0.57577
6.84853 | 4.53832 | 5.14313 | 3.91641 | 9.57568 | 8.18058 | 5.37791 | 5.45744 | 1.74782 | -1.23126 | 0.88998 | -0.68878 | 1.23349 | -0.72451 | 0.3373 | -0.61372
6.59889 | 4.60934 | 4.91213 | 3.93929 | 9.10158 | 8.17213 | 5.06642 | 5.4131 | 1.75076 | -1.31396 | 0.88899 | -0.73216 | 1.23556 | -0.77145 | 0.34017 | -0.65421
6.23053 | 4.66749 | 4.6661 | 3.89298 | 8.68741 | 8.12082 | 4.73217 | 5.28428 | 1.75227 | -1.40003 | 0.89194 | -0.7829 | 1.23536 | -0.82215 | 0.33928 | -0.69841
6.06361 | 4.7349 | 4.41052 | 3.96395 | 8.16027 | 8.04513 | 4.45055 | 5.2842 | 1.75333 | -1.49315 | 0.89208 | -0.8325 | 1.23827 | -0.87458 | 0.33995 | -0.7442
5.79469 | 4.76144 | 4.21966 | 3.97111 | 7.75156 | 8.04083 | 4.14697 | 5.19126 | 1.75513 | -1.59439 | 0.89407 | -0.88929 | 1.23944 | -0.93435 | 0.34237 | -0.79201
5.51499 | 4.77818 | 3.98838 | 3.97078 | 7.29929 | 7.94843 | 3.87563 | 5.09159 | 1.758 | -1.7006 | 0.89543 | -0.94724 | 1.23937 | -0.99548 | 0.34264 | -0.84412
5.23476 | 4.78445 | 3.77513 | 3.93793 | 6.86467 | 7.84588 | 3.59521 | 4.98314 | 1.76197 | -1.80701 | 0.89831 | -1.01033 | 1.24191 | -1.06186 | 0.34278 | -0.899
4.94465 | 4.7711 | 3.53687 | 3.89269 | 6.4633 | 7.71393 | 3.33111 | 4.87836 | 1.76493 | -1.92625 | 0.89863 | -1.07653 | 1.2433 | -1.1301 | 0.34651 | -0.95941
4.66957 | 4.7528 | 3.32429 | 3.86802 | 6.0205 | 7.56992 | 3.08282 | 4.73435 | 1.76857 | -2.05452 | 0.90179 | -1.14608 | 1.24311 | -1.20587 | 0.34705 | -1.02296
4.40021 | 4.72019 | 3.10279 | 3.79721 | 5.6311 | 7.41101 | 2.84301 | 4.59378 | 1.76943 | -2.18882 | 0.90223 | -1.22314 | 1.24627 | -1.28504 | 0.34717 | -1.08985
4.12201 | 4.66033 | 2.90165 | 3.73537 | 5.13856 | 7.22201 | 2.60952 | 4.44863 | 1.7758 | -2.33034 | 0.90675 | -1.3022 | 1.25062 | -1.36866 | 0.34882 | -1.16124
3.85362 | 4.59599 | 2.68612 | 3.67257 | 4.8584 | 7.04396 | 2.39435 | 4.30369 | 1.77917 | -2.48471 | 0.9084 | -1.38721 | 1.2538 | -1.4568 | 0.35219 | -1.23557
3.58841 | 4.51358 | 2.48936 | 3.58439 | 4.51179 | 6.87611 | 2.20257 | 4.14599 | 1.78631 | -2.64843 | 0.91218 | -1.47798 | 1.25545 | -1.55359 | 0.3537 | -1.31747
3.34107 | 4.42506 | 2.31838 | 3.48747 | 4.18321 | 6.66876 | 2.01634 | 4.00818 | 1.78779 | -2.82473 | 0.9131 | -1.57812 | 1.25858 | -1.65633 | 0.35759 | -1.40476
3.10373 | 4.32635 | 2.11774 | 3.40029 | 3.85212 | 6.47634 | 1.83981 | 3.83782 | 1.79526 | -3.00869 | 0.91625 | -1.67939 | 1.26207 | -1.76504 | 0.36156 | -1.49653
2.87145 | 4.21826 | 1.94559 | 3.28929 | 3.55209 | 6.23102 | 1.68212 | 3.68294 | 1.8004 | -3.20599 | 0.92059 | -1.79016 | 1.26748 | -1.88036 | 0.36447 | -1.59455
2.65353 | 4.10446 | 1.79373 | 3.19185 | 3.27113 | 6.02149 | 1.53022 | 3.53077 | 1.80791 | -3.41802 | 0.92335 | -1.90591 | 1.2716 | -2.00061 | 0.37 | -1.69992
2.44571 | 3.98334 | 1.63449 | 3.07937 | 3.00041 | 5.82296 | 1.39579 | 3.37977 | 1.8184 | -3.64082 | 0.92924 | -2.03278 | 1.2754 | -2.13501 | 0.37344 | -1.80999
2.25008 | 3.85403 | 1.50261 | 2.96553 | 2.76715 | 5.59152 | 1.27064 | 3.2271 | 1.82885 | -3.87368 | 0.93575 | -2.16422 | 1.2811 | -2.27479 | 0.37757 | -1.92919
2.06987 | 3.72775 | 1.37032 | 2.85443 | 2.5477 | 5.37417 | 1.15818 | 3.08251 | 1.83686 | -4.12443 | 0.93915 | -2.30652 | 1.28987 | -2.4217 | 0.38251 | -2.0537
1.89828 | 3.59323 | 1.25051 | 2.74034 | 2.32853 | 5.15009 | 1.05011 | 2.93832 | 1.84667 | -4.39377 | 0.94508 | -2.45529 | 1.2949 | -2.57995 | 0.38697 | -2.18956
1.73646 | 3.46105 | 1.14111 | 2.63054 | 2.12899 | 4.93759 | 0.95162 | 2.80069 | 1.85832 | -4.68265 | 0.95339 | -2.61701 | 1.30246 | -2.74706 | 0.39282 | -2.3305
1.5937 | 3.32992 | 1.03426 | 2.5202 | 1.95207 | 4.74161 | 0.87016 | 2.66494 | 1.87611 | -4.99026 | 0.95765 | -2.78558 | 1.30522 | -2.92703 | 0.40005 | -2.48198
1.45149 | 3.20447 | 0.93763 | 2.40613 | 1.79187 | 4.5397 | 0.78527 | 2.53947 | 1.89039 | -5.3126 | 0.96764 | -2.96683 | 1.31774 | -3.11648 | 0.40746 | -2.64435
1.3106 | 3.07852 | 0.85191 | 2.30293 | 1.63363 | 4.32354 | 0.71116 | 2.41434 | 1.90367 | -5.65287 | 0.97575 | -3.16084 | 1.32811 | -3.32049 | 0.41626 | -2.81615
1.18014 | 2.94607 | 0.77337 | 2.19883 | 1.49241 | 4.13396 | 0.64359 | 2.29532 | 1.92357 | -6.01921 | 0.98389 | -3.36464 | 1.33757 | -3.53095 | 0.42193 | -2.99618
1.06704 | 2.8154 | 0.69956 | 2.09944 | 1.34627 | 3.92868 | 0.58475 | 2.18211 | 1.93906 | -6.41032 | 0.99585 | -3.58326 | 1.34744 | -3.76286 | 0.43093 | -3.19239
0.95388 | 2.71077 | 0.63513 | 2.00306 | 1.24555 | 3.7698 | 0.52979 | 2.07545 | 1.96215 | -6.8261 | 1.00577 | -3.81333 | 1.35641 | -4.0067 | 0.44141 | -3.39667
0.81516 | 2.58101 | 0.57595 | 1.91054 | 1.12935 | 3.58667 | 0.47739 | 1.97282 | 1.97801 | -7.26565 | 1.01726 | -4.05816 | 1.37032 | -4.26319 | 0.45132 | -3.61661
0.71834 | 2.38539 | 0.52303 | 1.82403 | 1.03603 | 3.4186 | 0.43243 | 1.87812 | 1.99852 | -7.73511 | 1.03033 | -4.32175 | 1.38318 | -4.53429 | 0.46343 | -3.84933
0.68278 | 2.24507 | 0.46766 | 1.74221 | 0.94807 | 3.25806 | 0.38863 | 1.79089 | 2.02346 | -8.23249 | 1.04341 | -4.59974 | 1.3993 | -4.82795 | 0.47328 | -4.09905
0.63076 | 2.13758 | 0.41819 | 1.6618 | 0.85519 | 3.13058 | 0.34623 | 1.70373 | 2.0484 | -8.76199 | 1.05647 | -4.89683 | 1.41487 | -5.14235 | 0.48709 | -4.35906
0.57654 | 2.03313 | 0.36741 | 1.58627 | 0.76752 | 2.99331 | 0.30323 | 1.61638 | 2.0761 | -9.32692 | 1.06914 | -5.21043 | 1.42719 | -5.46892 | 0.50097 | -4.64071
0.52299 | 1.93067 | 0.33035 | 1.51263 | 0.689 | 2.83952 | 0.26986 | 1.53824 | 2.10443 | -9.92674 | 1.08684 | -5.54588 | 1.44278 | -5.82225 | 0.5143 | -4.94209
0.47592 | 1.83365 | 0.27837 | 1.4472 | 0.61564 | 2.73765 | 0.23131 | 1.47434 | 2.12713 | -10.56233 | 1.10382 | -5.90242 | 1.46457 | -6.19633 | 0.52858 | -5.25497
0.42846 | 1.73863 | 0.22611 | 1.3745 | 0.51468 | 2.60559 | 0.18088 | 1.39414 | 2.1606 | -11.2389 | 1.11919 | -6.27832 | 1.48374 | -6.59004 | 0.54398 | -5.59534
0.38971 | 1.64955 | 0.18684 | 1.26266 | 0.43351 | 2.42192 | 0.1488 | 1.28075 | 2.19636 | -11.969 | 1.13543 | -6.68765 | 1.50181 | -7.01708 | 0.55929 | -5.95371
0.34774 | 1.55935 | 0.19593 | 1.19349 | 0.44272 | 2.28811 | 0.16342 | 1.21134 | 2.22964 | -12.73027 | 1.15496 | -7.11592 | 1.52253 | -7.4681 | 0.57596 | -6.34105
0.3135 | 1.4836 | 0.188 | 1.14314 | 0.415 | 2.19353 | 0.15636 | 1.16066 | 2.29008 | -13.52039 | 1.19107 | -7.55803 | 1.55679 | -7.93104 | 0.60671 | -6.73386
0.28169 | 1.40206 | 0.17167 | 1.09819 | 0.38609 | 2.10583 | 0.14454 | 1.11267 | 2.33171 | -14.38922 | 1.21257 | -8.04283 | 1.57781 | -8.44242 | 0.62572 | -7.16214
0.24943 | 1.32605 | 0.15542 | 1.05431 | 0.35313 | 2.02155 | 0.13116 | 1.06672 | 2.3708 | -15.3142 | 1.23799 | -8.55694 | 1.60169 | -8.97949 | 0.64949 | -7.62283
0.2293 | 1.25733 | 0.13891 | 1.01321 | 0.32119 | 1.9459 | 0.1171 | 1.02647 | 2.41139 | -16.29415 | 1.2641 | -9.10686 | 1.6292 | -9.55179 | 0.67032 | -8.11334
0.20424 | 1.20031 | 0.12405 | 0.97516 | 0.29195 | 1.87349 | 0.10424 | 0.98842 | 2.4583 | -17.33452 | 1.28755 | -9.68895 | 1.65505 | -10.17022 | 0.69328 | -8.63225
0.16636 | 1.14899 | 0.11054 | 0.94236 | 0.26535 | 1.80905 | 0.09275 | 0.95234 | 2.51166 | -18.44807 | 1.31797 | -10.3099 | 1.68643 | -10.82101 | 0.71333 | -9.18566
0.10749 | 1.09412 | 0.09584 | 0.91092 | 0.23737 | 1.751 | 0.08029 | 0.92236 | 2.56088 | -19.63688 | 1.3386 | -10.97352 | 1.71962 | -11.51372 | 0.74629 | -9.77397
0.08407 | 0.97757 | 0.08498 | 0.88721 | 0.21647 | 1.70527 | 0.07098 | 0.89532 | 2.61789 | -20.89987 | 1.37532 | -11.67734 | 1.75147 | -12.25312 | 0.76919 | -10.40041
0.09624 | 0.91963 | 0.07232 | 0.8667 | 0.19089 | 1.66689 | 0.05901 | 0.87444 | 2.66467 | -22.23779 | 1.39829 | -12.42851 | 1.78051 | -13.03744 | 0.79569 | -11.06931
0.09071 | 0.87088 | 0.06017 | 0.85066 | 0.16704 | 1.63317 | 0.04778 | 0.85996 | 2.72181 | -23.67286 | 1.44221 | -13.22227 | 1.81544 | -13.87268 | 0.82728 | -11.77999
0.07999 | 0.8228 | 0.05058 | 0.84144 | 0.15058 | 1.61907 | 0.03906 | 0.84964 | 2.79238 | -25.18733 | 1.47374 | -14.07305 | 1.85457 | -14.76315 | 0.86309 | -12.53708
-- | -- | 0.03369 | 0.8448 | 0.12587 | 1.62391 | 0.0248 | 0.85421 | 2.86149 | -26.79986 | 1.51007 | -14.97629 | 1.89265 | -15.71056 | 0.89253 | -13.33896
-- | -- | 0.00408 | 0.85383 | 0.08043 | 1.64367 | -0.00732 | 0.86311 | 2.91152 | -28.52399 | 1.54831 | -15.93706 | 1.93138 | -16.71631 | 0.92419 | -14.1967
-- | -- | -0.03468 | -- | 0.00956 | 1.67087 | -0.0465 | 0.86828 | 2.96917 | -30.36282 | 1.57814 | -16.9627 | 1.96887 | -17.79621 | 0.9484 | -15.11149
-- | -- | -0.06482 | 0.83836 | -0.05284 | 1.63898 | -0.0711 | 0.84689 | 3.05594 | -32.35306 | 1.62264 | -18.07433 | 2.01418 | -18.97292 | 0.99434 | -16.09599
-- | -- | -0.05452 | -- | -0.0371 | 1.6867 | -0.06585 | 0.87564 | 3.17276 | -34.43484 | 1.68217 | -19.23673 | 2.07438 | -20.18408 | 1.0479 | -17.1337
-- | -- | -0.07069 | -- | -0.0679 | 1.80841 | -0.08329 | 0.93651 | 3.27511 | -36.64103 | 1.73932 | -20.47261 | 2.13643 | -21.4743 | 1.09964 | -18.22908
-- | -- | -0.11156 | -- | -0.1389 | 1.99311 | -0.1234 | 1.03084 | 3.35903 | -39.00035 | 1.79521 | -21.77943 | 2.19815 | -22.8494 | 1.13994 | -19.39908
-- | -- | [6 empty] | -- | -- | -- | -- | -- | -- | -- | --
-- | -- | [6 empty] | -- | -- | -- | -- | -- | -- | -- | --
-- | -- | [6 empty] | -- | -- | -- | -- | -- | -- | -- | --
-- | -- | [6 empty] | -- | -- | -- | -- | -- | -- | -- | --
-- | -- | [6 empty] | -- | -- | -- | -- | -- | -- | -- | --
-- | -- | [6 empty] | -- | -- | -- | -- | -- | -- | -- | --
-- | -- | [6 empty] | -- | -- | -- | -- | -- | -- | -- | --
-- | -- | [6 empty] | -- | -- | -- | -- | -- | -- | -- | --
-- | -- | [6 empty] | -- | -- | -- | -- | -- | -- | -- | --
-- | -- | [6 empty] | -- | -- | -- | -- | -- | -- | -- | --
-- | -- | [6 empty] | -- | -- | -- | -- | -- | -- | -- | --
-- | -- | [6 empty] | -- | -- | -- | -- | -- | -- | -- | --
-- | -- | [6 empty] | -- | -- | -- | -- | -- | -- | -- | --
-- | -- | [6 empty] | -- | -- | -- | -- | -- | -- | -- | --
-- | -- | [6 empty] | -- | -- | -- | -- | -- | -- | -- | --
-- | -- | [6 empty] | -- | -- | -- | -- | -- | -- | -- | --
[8 empty] | -- | -- | -- | -- | -- | -- | -- | --
[8 empty] | -- | -- | -- | -- | -- | -- | -- | --
[8 empty] | -- | -- | -- | -- | -- | -- | -- | --
[8 empty] | -- | -- | -- | -- | -- | -- | -- | --
[8 empty] | -- | -- | -- | -- | -- | -- | -- | --
[8 empty] | -- | -- | -- | -- | -- | -- | -- | --
[8 empty] | -- | -- | -- | -- | -- | -- | -- | --

## Arrhenius sigma perp
| 8YCSZ 1300 ºC |  | 1%rGO 1300 ºC |  | 2.5%rGO 1300 ºC |  | 5%rGO 1300 ºC |  | 10%rGO 1300 ºC |  | 8YCSZ 1350 ºC |  | 1%rGO 1350 ºC |  | 2.5%rGO 1350 ºC |  | 5%rGO 1350 ºC |  | 10%rGO 1350 ºC
1000/T (K-1) | lnSigmaTotal (S.cm-1) | 1000/T (K-1) | lnSigmaTotal (S.cm-1) | 1000/T (K-1) | lnSigmaTotal (S.cm-1) | 1000/T (K-1) | lnSigmaTotal (S.cm-1) | 1000/T (K-1) | lnSigmaTotal (S.cm-1) | 1000/T (K-1) | lnSigmaTotal (S.cm-1) | 1000/T (K-1) | lnSigmaTotal (S.cm-1) | 1000/T (K-1) | lnSigmaTotal (S.cm-1) | 1000/T (K-1) | lnSigmaTotal (S.cm-1) | 1000/T (K-1) | lnSigmaTotal (S.cm-1)
2.11416 | -12.78896 | 2.11416 | -12.22287 | 2.25734 | -14.39808 | 3.30033 | 0.25486 | 3.30033 | 3.7526 | 1.94932 | -11.2685 | 2.15983 | -13.65412 | 2.11416 | -12.60791 | 3.30033 | 1.51352 | 3.30033 | 3.68582
2.07039 | -12.34373 | 2.07039 | -11.66558 | 2.20751 | -13.91439 | 3.19489 | 0.23413 | 3.19489 | 3.7373 | 1.91205 | -10.80106 | 2.11416 | -12.68033 | 2.07039 | -12.2538 | 3.19489 | 1.49409 | 3.19489 | 3.66958
2.0284 | -11.7614 | 2.0284 | -11.21642 | 2.15983 | -13.22283 | 3.09598 | 0.22045 | 3.09598 | 3.71584 | 1.87617 | -10.38221 | 2.07039 | -12.30321 | 2.0284 | -11.68966 | 3.09598 | 1.4803 | 3.09598 | 3.65184
1.98807 | -11.23531 | 1.98807 | -10.83787 | 2.11416 | -12.94442 | 3.003 | 0.20667 | 3.003 | 3.70528 | 1.7762 | -9.35528 | 2.0284 | -11.82368 | 1.98807 | -11.23107 | 3.003 | 1.44771 | 3.003 | 3.63685
1.94932 | -10.85096 | 1.94932 | -10.31498 | 2.07039 | -12.57676 | 2.91545 | 0.19045 | 2.91545 | 3.69275 | 1.7452 | -9.00256 | 1.94932 | -10.9217 | 1.94932 | -11.1642 | 2.91545 | 1.43422 | 2.91545 | 3.6199
1.91205 | -- | 1.91205 | -9.84656 | 2.0284 | -12.20184 | 2.83286 | 0.17774 | 2.83286 | 3.67834 | 1.71527 | -8.75516 | 1.91205 | -10.31133 | 1.91205 | -10.53092 | 2.83286 | 1.43422 | 2.83286 | 3.60686
1.87617 | -10.08654 | 1.87617 | -9.53314 | 1.98807 | -11.90198 | 2.75482 | 0.16565 | 2.75482 | 3.66412 | 1.68634 | -8.39721 | 1.87617 | -9.93365 | 1.87617 | -10.39379 | 2.75482 | 1.41942 | 2.75482 | 3.59519
1.84162 | -9.71293 | 1.84162 | -9.1001 | 1.94932 | -11.43124 | 2.68097 | 0.15521 | 2.68097 | 3.65011 | 1.65837 | -8.19747 | 1.84162 | -9.53486 | 1.84162 | -10.40994 | 2.68097 | 1.40486 | 2.68097 | 3.58244
1.80832 | -9.3346 | 1.80832 | -8.80351 | 1.91205 | -10.97755 | 2.61097 | 0.14242 | 2.61097 | 3.63825 | 1.60514 | -7.64771 | 1.80832 | -9.21249 | 1.80832 | -10.06311 | 2.61097 | 1.3943 | 2.61097 | 3.5692
1.7762 | -- | 1.7762 | -8.33391 | 1.87617 | -10.60306 | 2.54453 | 0.16097 | 2.54453 | 3.62653 | 1.57978 | -7.44298 | 1.7762 | -8.94014 | 1.7762 | -9.63314 | 2.54453 | 1.37925 | 2.54453 | 3.55701
1.7452 | -8.55578 | 1.7452 | -8.14238 | 1.84162 | -10.24204 | 2.48139 | 0.1797 | 2.48139 | 3.61303 | 1.55521 | -7.17797 | 1.7452 | -8.55379 | 1.7452 | -9.33192 | 2.48139 | 1.36876 | 2.48139 | 3.54576
1.71527 | -8.25548 | 1.71527 | -7.86549 | 1.80832 | -9.8858 | 2.42131 | 0.17326 | 2.42131 | 3.6016 | 1.53139 | -7.03396 | 1.71527 | -8.22197 | 1.71527 | -9.00976 | 2.42131 | 1.35501 | 2.42131 | 3.53504
1.68634 | -8.03673 | 1.68634 | -7.59068 | 1.7762 | -9.50014 | 2.36407 | 0.19006 | 2.36407 | 3.58843 |  |  | 1.68634 | -7.96841 | 1.68634 | -8.7086 | 2.36407 | 1.34305 | 2.36407 | 3.5242
1.65837 | -7.75714 | 1.65837 | -7.36478 | 1.7452 | -9.17486 | 2.30947 | 0.18316 | 2.30947 | 3.57913 |  |  | 1.65837 | -7.68866 | 1.65837 | -8.28733 | 2.30947 | 1.3261 | 2.30947 | 3.51399
1.63132 | -7.51985 | 1.63132 | -7.15576 | 1.71527 | -8.84399 | 2.25734 | 0.17566 | 2.25734 | 3.56625 |  |  | 1.63132 | -7.50441 | 1.63132 | -7.98852 | 2.25734 | 1.31479 | 2.25734 | 3.50276
1.60514 | -7.28043 | 1.60514 | -6.89999 | 1.68634 | -8.58159 | 2.20751 | 0.16691 | 2.20751 | 3.55534 |  |  | 1.60514 | -7.1858 | 1.60514 | -7.72397 | 2.20751 | 1.30667 | 2.20751 | 3.49029
1.55521 | -7.05613 | 1.57978 | -6.68905 | 1.65837 | -8.28564 | 2.15983 | 0.15974 | 2.15983 | 3.54634 |  |  | 1.57978 | -7.1713 | 1.57978 | -7.35462 | 2.15983 | 1.29319 | 2.15983 | 3.48095
1.53139 | -6.77547 | 1.55521 | -6.45172 | 1.63132 | -8.00472 | 2.11416 | 0.15034 | 2.11416 | 3.53742 |  |  | 1.55521 | -6.91078 | 1.55521 | -7.22291 | 2.11416 | 1.28239 | 2.11416 | 3.47133
1.5083 | -6.54613 | 1.53139 | -6.22282 | 1.60514 | -7.7359 | 2.07039 | 0.13903 | 2.07039 | 3.52682 |  |  | 1.53139 | -6.73952 | 1.53139 | -6.90675 | 2.07039 | 1.27103 | 2.07039 | 3.46214
1.48588 | -6.29624 | 1.5083 | -6.03376 | 1.57978 | -7.49632 | 2.0284 | 0.131 | 2.0284 | 3.5094 |  |  | 1.5083 | -6.53159 | 1.5083 | -6.67932 | 2.0284 | 1.25838 | 2.0284 | 3.44994
1.46413 | -6.14816 | 1.48588 | -5.84591 | 1.55521 | -7.18077 | 1.98807 | 0.12009 | 1.98807 | 3.49227 |  |  | 1.48588 | -6.33156 | 1.48588 | -6.57868 | 1.98807 | 1.2479 | 1.98807 | 3.44288
1.443 | -5.9881 | 1.46413 | -5.67158 | 1.53139 | -6.99254 | 1.94932 | 0.11307 | 1.94932 | 3.4855 |  |  | 1.46413 | -6.1966 | 1.46413 | -6.36224 | 1.94932 | 1.23947 | 1.94932 | 3.43282
1.42248 | -5.58998 | 1.443 | -5.46511 | 1.5083 | -6.77281 | 1.91205 | 0.10091 | 1.91205 | 3.47544 |  |  | 1.443 | -5.97386 | 1.443 | -6.14338 | 1.91205 | 1.22553 | 1.91205 | 3.42359
1.40252 | -5.41626 | 1.42248 | -5.309 | 1.48588 | -6.5412 | 1.87617 | 0.08166 | 1.87617 | 3.4721 |  |  | 1.42248 | -5.85585 | 1.40252 | -5.81747 | 1.87617 | 1.22091 | 1.87617 | 3.41353
1.38313 | -5.24812 | 1.40252 | -5.13362 | 1.46413 | -6.35894 | 1.84162 | 0.07124 | 1.84162 | 3.46382 |  |  | 1.40252 | -5.66596 | 1.36426 | -5.50044 | 1.84162 | 1.19442 | 1.84162 | 3.40277
1.36426 | -5.116 | 1.38313 | -4.99975 | 1.443 | -6.14264 | 1.80832 | -- | 1.80832 | 3.45233 |  |  | 1.38313 | -5.48959 | 1.3459 | -5.32133 | 1.80832 | 1.18816 | 1.80832 | 3.39078
1.3459 | -4.96174 | 1.36426 | -4.84598 | 1.42248 | -5.90906 | 1.7762 | 0.00807 | 1.7762 | 3.44583 |  |  | 1.36426 | -5.30626 | 1.32802 | -5.18996 | 1.7762 | 1.17418 | 1.7762 | 3.38729
1.32802 | -4.79211 | 1.3459 | -4.70804 | 1.40252 | -5.72217 | 1.7452 | 0.01356 | 1.7452 | 3.43776 |  |  | 1.3459 | -5.0088 | 1.31062 | -5.03134 | 1.7452 | 1.16572 | 1.7452 | 3.37814
1.31062 | -4.64955 | 1.32802 | -4.57508 | 1.38313 | -5.5669 | 1.71527 | 0.00724 | 1.71527 | 3.43615 |  |  | 1.32802 | -4.86025 | 1.29366 | -4.91982 | 1.71527 | 1.1565 | 1.71527 | 3.36974
1.29366 | -4.54322 | 1.31062 | -4.4364 | 1.36426 | -5.38306 | 1.68634 | 0.0016 | 1.68634 | 3.43135 |  |  | 1.31062 | -4.69176 | 1.26103 | -4.60391 | 1.68634 | 1.1479 | 1.68634 | 3.36167
|  | 1.29366 | -4.31322 | 1.3459 | -5.23342 | 1.65837 | -0.00229 | 1.65837 | -- |  |  | 1.29366 | -4.56782 | 1.23001 | -4.37711 | 1.65837 | 1.14158 | 1.65837 | 3.35338
|  | 1.27714 | -4.17345 | 1.32802 | -5.06561 | 1.63132 | -0.00408 | 1.63132 | 3.41865 |  |  |  |  | 1.18624 | -4.02433 | 1.63132 | 1.13916 | 1.63132 | 3.34419
|  | 1.26103 | -4.08829 | 1.31062 | -4.92172 | 1.60514 | -0.00599 | 1.60514 | 3.41393 |  |  |  |  | 1.17233 | -3.88374 | 1.60514 | 1.11912 | 1.60514 | 3.33828
|  | 1.24533 | -3.98082 | 1.29366 | -4.78239 | 1.57978 | -0.00983 | 1.57978 | 3.40455 |  |  |  |  | 1.14548 | -3.69657 | 1.57978 | 1.11912 | 1.57978 | 3.32978
|  | 1.23001 | -3.8754 | 1.27714 | -4.63966 | 1.55521 | -0.01381 | 1.55521 | 3.39835 | [6 empty] | 1.55521 | 1.11226 | 1.55521 | 3.3214
|  | 1.21507 | -3.75486 | 1.26103 | -4.49944 | 1.53139 | -0.01703 | 1.53139 | 3.39219 | [6 empty] | 1.53139 | 1.1082 | 1.53139 | 3.3127
|  | 1.20048 | -3.67031 | 1.24533 | -4.38075 | 1.5083 | -0.02429 | 1.5083 | 3.38606 | [6 empty] | 1.5083 | 1.10246 | 1.5083 | 3.30673
|  | 1.18624 | -3.58354 | 1.23001 | -4.23358 | 1.48588 | -0.02886 | 1.48588 | 3.37694 | [6 empty] | 1.48588 | 1.09654 | 1.48588 | 3.29905
|  | 1.17233 | -3.48119 | 1.21507 | -4.11581 | 1.46413 | -0.03288 | 1.46413 | -- | [6 empty] | 1.46413 | 1.08895 | 1.46413 | 3.29182
|  | 1.15875 | -3.38902 | 1.20048 | -4.02898 | 1.443 | -0.0381 | 1.443 | 3.36641 | [6 empty] | 1.443 | 1.08577 | 1.443 | 3.28298
|  | 1.14548 | -3.31534 | 1.18624 | -3.90348 | 1.42248 | -0.04276 | 1.42248 | -- | [6 empty] | 1.42248 | 1.07739 | 1.42248 | 3.27655
|  | 1.1325 | -3.21479 | 1.17233 | -3.8149 | 1.40252 | -0.04621 | 1.40252 | 3.35155 | [6 empty] | 1.40252 | 1.07086 | 1.40252 | 3.26175
|  | 1.11982 | -3.13447 | 1.15875 | -3.72875 | 1.38313 | -0.05217 | 1.38313 | -- | [6 empty] | 1.38313 | 1.0607 | 1.38313 | 3.25999
|  | 1.10742 | -3.07036 | 1.14548 | -3.61348 | 1.36426 | -0.05876 | 1.36426 | 3.33546 | [6 empty] | 1.36426 | 1.05644 | 1.36426 | 3.25374
|  | 1.09529 | -2.99609 | 1.1325 | -3.53815 | 1.3459 | -0.06354 | 1.3459 | -- | [6 empty] | 1.3459 | 1.05189 | 1.3459 | 3.24835
|  | 1.08342 | -2.92457 | 1.11982 | -3.43756 | 1.32802 | -0.07096 | 1.32802 | 3.31819 | [6 empty] | 1.32802 | 1.04506 | 1.32802 | 3.24137
|  | 1.07181 | -2.85654 | 1.10742 | -3.38977 | 1.31062 | -0.07565 | 1.31062 | -- | [6 empty] | 1.31062 | 1.03972 | 1.31062 | 3.23314
|  | 1.06045 | -2.80422 | 1.09529 | -3.29936 | 1.29366 | -0.08099 | 1.29366 | 3.30825 | [6 empty] | 1.29366 | 1.03458 | 1.29366 | 3.22857
|  | -- | -- | 1.08342 | -3.17621 | 1.27714 | -0.08728 | 1.27714 | -- | [6 empty] | 1.27714 | 1.02584 | 1.27714 | 3.22131
|  | -- | -- | 1.07181 | -3.143 | 1.26103 | -0.09321 | 1.26103 | 3.29702 | [6 empty] | 1.26103 | 1.02014 | 1.26103 | 3.21225
|  | -- | -- | 1.06045 | -3.02575 | 1.24533 | -0.102 | 1.24533 | -- | [6 empty] | 1.24533 | 1.01428 | 1.24533 | 3.20862
|  | -- | -- | 1.04932 | -3.00678 | 1.23001 | -0.10493 | 1.23001 | 3.28453 | [6 empty] | 1.23001 | 1.00693 | 1.23001 | 3.20172
|  | -- | -- | 1.03842 | -2.9152 | 1.21507 | -0.11187 | 1.21507 | -- | [6 empty] | 1.21507 | 1.00131 | 1.21507 | 3.19441
|  | -- | -- | 1.02775 | -2.78744 | 1.20048 | -0.11695 | 1.20048 | 3.27219 | [6 empty] | 1.20048 | 0.99433 | 1.20048 | 3.19001
|  | -- | -- |  |  | 1.18624 | -0.12144 | 1.18624 | -- | [6 empty] | 1.18624 | 0.98835 | 1.18624 | 3.18256
|  | -- | -- |  |  | 1.17233 | -0.14279 | 1.17233 | 3.25731 | [6 empty] | 1.17233 | 0.98244 | 1.17233 | 3.17701
|  | -- | -- |  |  | 1.15875 | -0.13651 | 1.15875 | -- | [6 empty] | 1.15875 | 0.97683 | 1.15875 | --
|  | -- | -- |  |  | 1.14548 | -0.13904 | 1.14548 | 3.24531 | [6 empty] | 1.14548 | 0.97011 | 1.14548 | 3.16373
|  | -- | -- |  |  | 1.1325 | -0.15143 |  | -- | [6 empty] | 1.1325 | 0.96337 | 1.1325 | 3.15674
|  | -- | -- |  |  | 1.11982 | -0.15658 |  | -- | [6 empty] | 1.11982 | 0.95874 | 1.11982 | 3.15154
|  | -- | -- |  |  | 1.10742 | -0.15976 |  | -- | [6 empty] | 1.10742 | 0.95198 | 1.10742 | 3.14668
|  |  | -- |  |  | 1.09529 | -0.16298 |  | -- | [6 empty] | 1.09529 | 0.94565 | 1.09529 | 3.13951
|  |  | -- |  |  | 1.08342 | -0.16904 |  | -- | [6 empty] | 1.08342 | 0.93763 | 1.08342 | 3.133
[6 empty] | 1.07181 | -0.17083 |  | -- | [6 empty] | 1.07181 | 0.93262 | 1.07181 | 3.12782
[6 empty] | 1.06045 | -0.1762 |  | -- | [6 empty] | 1.06045 | 0.9269 | 1.06045 | 3.122
[9 empty] | -- | [6 empty] | 1.04932 | 0.91801 | 1.04932 | 3.11513
[9 empty] | -- | [6 empty] | 1.03842 | 0.90976 | 1.03842 | 3.11
[9 empty] | -- | [8 empty] | 1.02775 | 3.10415
[18 empty] | 1.01729 | 3.09931

## Arrhenius sigma par
| 8YCSZ 1300 ºC |  | 1%rGO 1300ºC |  | 2.5%rGO 1300ºC |  | 5%rGO 1300ºC |  | 10%rGO 1300ºC |  | 8YCSZ 1350 ºC |  | 1%rGO 1350ºC |  | 2.5%rGO 1350ºC |  | 5%rGO 1300ºC |  | 10%rGO 1300ºC
1000/T (K-1) | lnSigmaTotal (S.cm-1) | 1000/T (K-1) | lnSigmaTotal (S.cm-1) | 1000/T (K-1) | lnSigmaTotal (S.cm-1) | 1000/T (K-1) | lnSigmaTotal (S.cm-1) | 1000/T (K-1) | lnSigmaTotal (S.cm-1) | 1000/T (K-1) | lnSigmaTotal (S.cm-1) | 1000/T (K-1) | lnSigmaTotal (S.cm-1) | 1000/T (K-1) | lnSigmaTotal (S.cm-1) | 1000/T (K-1) | lnSigmaTotal (S.cm-1) | 1000/T (K-1) | lnSigmaTotal (S.cm-1)
2.11416 | -12.78896 | 2.11416 | -12.57172 | x | -13.56877 | 3.30033 | -0.58654 | 3.30033 | -0.0747 | 1.94932 | -11.2685 | 2.11416 | -12.12138 | 2.11416 | -12.26232 | 3.30033 | 0.12547 | 3.30033 | 1.40381
2.07039 | -12.34373 | 2.07039 | -12.06295 | 2.07039 | -13.04921 | 3.19489 | -0.58088 | 3.19489 | -0.0747 | 1.91205 | -10.80106 | 2.07039 | -11.77502 | 2.07039 | -11.97517 | 3.19489 | 0.12607 | 3.19489 | 1.38354
2.0284 | -11.7614 | 2.0284 | -11.54173 | 2.0284 | -12.76939 | 3.09598 | -0.57571 | 3.09598 | -0.0747 | 1.87617 | -10.38221 | 2.0284 | -11.45642 | 2.0284 | -11.62233 | 3.09598 | 0.1273 | 3.09598 | 1.36274
1.98807 | -11.23531 | 1.98807 | -11.12843 | 1.98807 | -12.39399 | 3.003 | -0.574 | 3.003 | -0.07089 | 1.7762 | -9.35528 | 1.98807 | -11.15195 | 1.98807 | -11.31519 | 3.003 | 0.12809 | 3.003 | 1.34294
1.94932 | -10.85096 | 1.94932 | -10.66183 | 1.94932 | -11.90704 | 2.91545 | -0.574 | 2.91545 | -0.06708 | 1.7452 | -9.00256 | 1.94932 | -10.82464 | 1.94932 | -11.13001 | 2.91545 | 0.12892 | 2.91545 | 1.32791
1.91205 | -- | 1.91205 | -10.24103 | 1.91205 | -11.50948 | 2.83286 | -0.57807 | 2.83286 | -0.06388 | 1.71527 | -8.75516 | 1.91205 | -10.27402 | 1.91205 | -10.81291 | 2.83286 | 0.12901 | 2.83286 | 1.30861
1.87617 | -10.08654 | 1.87617 | -9.85504 | 1.87617 | -10.96254 | 2.75482 | -0.58247 | 2.75482 | -0.06324 | 1.68634 | -8.39721 | 1.87617 | -10.06721 | 1.87617 | -10.49112 | 2.75482 | 0.13198 | 2.75482 | 1.29609
1.84162 | -9.71293 | 1.84162 | -9.46432 | 1.84162 | -10.72564 | 2.68097 | -0.5859 | 2.68097 | -0.06324 | 1.65837 | -8.19747 | 1.84162 | -9.74515 | 1.84162 | -10.17272 | 2.68097 | 0.13426 | 2.68097 | 1.28279
1.80832 | -9.3346 | 1.80832 | -9.15193 | 1.80832 | -10.3261 | 2.61097 | -0.59065 | 2.61097 | -0.06324 | 1.60514 | -7.64771 | 1.80832 | -9.41614 | 1.80832 | -9.88149 | 2.61097 | 0.13639 | 2.61097 | 1.27109
1.7762 | -- | 1.7762 | -8.81548 | 1.7762 | -9.95575 | 2.54453 | -0.59609 | 2.54453 | -0.0626 | 1.57978 | -7.44298 | 1.7762 | -9.11606 | 1.7762 | -9.56641 | 2.54453 | 0.13738 | 2.54453 | 1.25747
1.7452 | -8.55578 | 1.7452 | -8.48613 | 1.7452 | -9.68109 | 2.48139 | -0.60114 | 2.48139 | -0.0626 | 1.55521 | -7.17797 | 1.7452 | -8.83828 | 1.7452 | -9.20262 | 2.48139 | 0.13787 | 2.48139 | 1.24375
1.71527 | -8.25548 | 1.71527 | -8.20965 | 1.71527 | -9.37493 | 2.42131 | -0.60477 | 2.42131 | -0.06196 | 1.53139 | -7.03396 | 1.71527 | -8.57991 | 1.71527 | -8.98228 | 2.42131 | 0.13865 | 2.42131 | 1.22999
1.68634 | -8.03673 | 1.68634 | -7.84337 | 1.68634 | -9.08156 | 2.36407 | -0.20644 | 2.36407 | -0.06196 |  |  | 1.68634 | -8.24483 | 1.68634 | -8.77086 | 2.36407 | 0.13872 | 2.36407 | 1.22123
1.65837 | -7.75714 | 1.65837 | -7.67387 | 1.65837 | -8.76105 | 2.30947 | -0.60108 | 2.30947 | -0.06337 |  |  | 1.65837 | -7.97076 | 1.65837 | -8.56043 | 2.30947 | 0.13801 | 2.30947 | 1.20794
1.63132 | -7.51985 | 1.63132 | -7.39762 | 1.63132 | -8.51646 | 2.25734 | -0.59857 | 2.25734 | -0.06516 |  |  | 1.63132 | -7.77052 | 1.63132 | -8.24065 | 2.25734 | 0.13767 | 2.25734 | 1.19791
1.60514 | -7.28043 | 1.60514 | -7.19513 | 1.60514 | -8.3193 | 2.20751 | -0.59552 | 2.20751 | -0.0658 |  |  | 1.60514 | -7.5491 | 1.60514 | -8.07785 | 2.20751 | 0.1365 | 2.20751 | 1.18569
1.55521 | -7.05613 | 1.57978 | -6.98154 | 1.57978 | -8.04145 | 2.15983 | -0.59541 | 2.15983 | -0.06835 |  |  | 1.57978 | -7.31122 | 1.57978 | -7.87226 | 2.15983 | 0.13521 | 2.15983 | 1.17565
1.53139 | -6.77547 | 1.55521 | -6.75416 | 1.55521 | -7.79796 | 2.11416 | -0.59541 | 2.11416 | -0.06899 |  |  | 1.55521 | -7.06666 | 1.55521 | -7.65283 | 2.11416 | 0.13369 | 2.11416 | 1.16417
1.5083 | -6.54613 | 1.53139 | -6.47126 | 1.48588 | -7.12738 | 2.07039 | -0.59953 | 2.07039 | -0.06899 |  |  | 1.53139 | -6.72608 | 1.53139 | -7.33424 | 2.07039 | 0.13191 | 2.07039 | 1.15324
1.48588 | -6.29624 | 1.5083 | -6.3224 | 1.443 | -6.69982 | 2.0284 | -0.59907 | 2.0284 | -0.06962 |  |  | 1.5083 | -6.57475 | 1.5083 | -7.24235 | 2.0284 | 0.13075 | 2.0284 | 1.14405
1.46413 | -6.14816 | 1.48588 | -6.16257 | 1.42248 | -6.49044 | 1.98807 | -0.58908 | 1.98807 | -0.07026 |  |  | 1.48588 | -6.31576 | 1.48588 | -7.06026 | 1.98807 | 0.12887 | 1.98807 | 1.13397
1.443 | -5.9881 | 1.46413 | -5.96584 | 1.38313 | -6.14596 | 1.94932 | -0.5689 | 1.94932 | -0.07026 |  |  | 1.443 | -5.87236 | 1.46413 | -6.84526 | 1.94932 | 0.12809 | 1.94932 | 1.12317
1.42248 | -5.58998 | 1.443 | -5.79043 | 1.3459 | -5.82848 | 1.91205 | -0.54926 | 1.91205 | -0.06962 |  |  | 1.42248 | -5.77542 | 1.443 | -6.65231 | 1.91205 | 0.12716 | 1.91205 | 1.11439
1.40252 | -5.41626 | 1.42248 | -5.59272 | 1.29366 | -5.38497 | 1.87617 | -0.53693 | 1.87617 | -0.07026 |  |  | 1.40252 | -5.65214 | 1.42248 | -6.46426 | 1.87617 | 0.12676 | 1.87617 | 1.10497
1.38313 | -5.24812 | 1.40252 | -5.47927 | 1.26103 | -5.12342 | 1.84162 | -0.53268 | 1.84162 | -0.06962 |  |  | 1.38313 | -5.51401 | 1.40252 | -6.29534 | 1.84162 | 0.1262 | 1.84162 | 1.0945
1.36426 | -5.116 | 1.38313 | -5.29689 | 1.21507 | -4.7448 | 1.80832 | -0.53051 | 1.80832 | -0.06835 |  |  | 1.36426 | -5.37525 | 1.38313 | -6.10851 | 1.80832 | 0.1261 | 1.80832 | 1.08613
1.3459 | -4.96174 | 1.36426 | -5.16959 | 1.18624 | -4.51362 | 1.7762 | -0.52932 | 1.7762 | -0.06835 |  |  | 1.3459 | -5.22645 | 1.36426 | -5.96191 | 1.7762 | 0.12556 | 1.7762 | 1.07557
1.32802 | -4.79211 | 1.3459 | -5.03618 | 1.14548 | -4.19548 | 1.7452 | -0.53047 | 1.7452 | -0.06771 |  |  | 1.32802 | -5.07152 | 1.3459 | -5.7346 | 1.7452 | 0.12489 | 1.7452 | 1.06837
1.31062 | -4.64955 | 1.32802 | -4.90634 | 1.11982 | -4.00354 | 1.71527 | -0.53002 | 1.71527 | -0.06708 |  |  | 1.31062 | -4.92224 | 1.32802 | -5.66171 | 1.71527 | 0.12497 | 1.71527 | 1.05787
1.29366 | -4.54322 | 1.31062 | -4.76055 | 1.08342 | -3.7436 | 1.68634 | -0.53136 | 1.68634 | -0.06708 |  |  | 1.29366 | -4.74566 | 1.31062 | -5.50862 | 1.68634 | 0.12502 | 1.68634 | 1.05071
|  | 1.29366 | -4.63009 | 1.06045 | -3.57599 | 1.65837 | -0.53346 | 1.65837 | -0.06708 |  |  | 1.27714 | -4.5979 | 1.29366 | -5.37417 | 1.65837 | 0.12485 | 1.65837 | 1.04194
|  | 1.27714 | -4.53265 |  |  | 1.63132 | -0.53512 | 1.63132 | -0.06644 |  |  | 1.26103 | -4.46321 | 1.27714 | -5.25593 | 1.63132 | 0.12502 | 1.63132 | 1.03429
|  | 1.26103 | -4.40987 |  |  | 1.60514 | -0.53823 | 1.60514 | -0.0658 |  |  | 1.24533 | -4.39849 | 1.26103 | -5.12218 | 1.60514 | 0.12499 | 1.60514 | 1.02628
|  | 1.24533 | -4.30974 |  |  | 1.57978 | -0.54099 | 1.57978 | -0.0658 |  |  | 1.23001 | -4.26167 | 1.24533 | -5.0026 | 1.57978 | 0.1248 | 1.57978 | 1.01872
|  | 1.23001 | -4.20407 |  |  | 1.55521 | -0.54258 | 1.55521 | -0.0658 |  |  | 1.20048 | -4.03174 | 1.23001 | -4.83795 | 1.55521 | 0.12415 | 1.55521 | 1.00968
|  | 1.21507 | -4.10231 |  |  | 1.53139 | -0.54311 | 1.53139 | -0.0658 |  |  | 1.17233 | -3.82859 | 1.21507 | -4.76038 | 1.53139 | 0.12439 | 1.53139 | 1.0027
|  | 1.20048 | -4.00507 |  |  | 1.5083 | -0.5436 | 1.5083 | -0.0658 |  |  |  |  | 1.20048 | -4.64754 | 1.5083 | 0.1235 | 1.5083 | 0.99544
|  | 1.18624 | -3.91082 |  |  | 1.48588 | -0.5442 | 1.48588 | -0.0658 |  |  |  |  | 1.18624 | -4.53839 | 1.48588 | 0.12271 | 1.48588 | 0.98861
|  | 1.17233 | -3.80479 |  |  | 1.46413 | -0.54413 | 1.46413 | -0.0658 |  |  |  |  | 1.17233 | -4.41563 | 1.46413 | 0.12281 | 1.46413 | 0.98134
|  | 1.15875 | -3.72215 |  |  | 1.443 | -0.54201 | 1.443 | -0.0658 |  |  |  |  | 1.15875 | -4.33139 | 1.443 | 0.12065 | 1.443 | 0.97443
|  | 1.14548 | -3.6475 |  |  | 1.42248 | -0.53973 | 1.42248 | -0.0658 |  |  |  |  | 1.14548 | -4.20113 | 1.42248 | 0.12087 | 1.42248 | 0.97055
|  | 1.1325 | -3.5524 |  |  | 1.40252 | -0.53708 | 1.40252 | -0.0658 | [6 empty] | 1.40252 | 0.12028 | 1.40252 | 0.96797
|  | 1.11982 | -3.4831 |  |  | 1.38313 | -0.53383 | 1.38313 | -0.0658 | [6 empty] | 1.38313 | 0.11966 | 1.38313 | 0.96491
|  | 1.10742 | -3.40887 |  |  | 1.36426 | -0.53182 | 1.36426 | -0.0658 | [6 empty] | 1.36426 | 0.1192 | 1.36426 | 0.95851
|  | 1.09529 | -3.32833 |  |  | 1.3459 | -0.52988 | 1.3459 | -0.0658 | [6 empty] | 1.3459 | 0.11856 | 1.3459 | 0.95086
|  | 1.08342 | -- |  |  | 1.32802 | -0.52712 | 1.32802 | -0.0658 | [6 empty] | 1.32802 | 0.11765 | 1.32802 | 0.94686
|  |  | -- |  |  | 1.31062 | -0.52494 | 1.31062 | -0.0658 | [6 empty] | 1.31062 | 0.11646 | 1.31062 | 0.93912
|  |  | -- |  |  | 1.29366 | -0.52325 | 1.29366 | -0.0658 | [6 empty] | 1.29366 | 0.11627 | 1.29366 | 0.93302
|  |  | -- |  |  | 1.27714 | -0.52384 | 1.27714 | -0.0658 | [6 empty] | 1.27714 | 0.11551 | 1.27714 | 0.92704
|  |  | -- |  |  | 1.26103 | -0.52494 | 1.26103 | -0.0658 | [6 empty] | 1.26103 | 0.1145 | 1.26103 | 0.91918
|  |  | -- |  |  | 1.24533 | -0.52729 | 1.24533 | -0.0658 | [6 empty] | 1.24533 | 0.1143 | 1.24533 | 0.91403
|  |  | -- |  |  | 1.23001 | -0.53248 | 1.23001 | -0.06644 | [6 empty] | 1.23001 | 0.11351 | 1.23001 | 0.90546
|  |  | -- |  |  | 1.21507 | -0.5377 | 1.21507 | -0.06644 | [6 empty] | 1.21507 | 0.11233 | 1.21507 | 0.89789
|  |  | -- |  |  | 1.20048 | -0.54618 | 1.20048 | -0.07089 | [6 empty] | 1.20048 | 0.11144 | 1.20048 | 0.89255
|  |  | -- |  |  | 1.18624 | -0.55339 | 1.18624 | -0.07216 | [6 empty] | 1.18624 | 0.11156 | 1.18624 | 0.88822
|  |  | -- |  |  | 1.17233 | -0.56853 | 1.17233 | -0.07407 | [6 empty] | 1.17233 | 0.11035 | 1.17233 | 0.87987
|  |  | -- |  |  | 1.15875 | -0.57817 | 1.15875 | -0.07596 | [6 empty] | 1.15875 | 0.10933 | 1.15875 | 0.87414
|  |  | -- |  |  | 1.14548 | -0.58978 | 1.14548 | -- | [6 empty] | 1.14548 | 0.1079 | 1.14548 | 0.86877
[6 empty] | 1.1325 | -0.61022 |  | -- | [6 empty] | 1.1325 | 0.10658 | 1.1325 | 0.8613
[6 empty] | 1.11982 | -0.62741 |  | -- | [6 empty] | 1.11982 | 0.10574 | 1.11982 | 0.8569
[9 empty] | -- | [6 empty] | 1.10742 | 0.10442 | 1.10742 | 0.84962
[9 empty] | -- | [6 empty] | 1.09529 | 0.10297 | 1.09529 | 0.84201
[9 empty] | -- | [6 empty] | 1.08342 | 0.10131 | 1.08342 | 0.83811
[9 empty] | -- | [6 empty] | 1.07181 | 0.09981 | 1.07181 | 0.83125
[9 empty] | -- | [6 empty] | 1.06045 | 0.09755 | 1.06045 | 0.82457
[9 empty] | -- | [6 empty] | 1.04932 | 0.09685 | 1.04932 | 0.81822
[9 empty] | -- | [6 empty] | 1.03842 | 0.09488 | 1.03842 | 0.8107
[9 empty] | -- | [6 empty] | 1.02775 | 0.09123 | 1.02775 | 0.80807
[18 empty] | 1.01729 | 0.79825